## Sheet1
TYPES OF BREAKDOWN | Reason | DATE | BRAKDOWN DECRIPTION | CORRECTIVE ACTION TO BE TAKEN | TIME | M.R
PROCESS | BILLET JAM | 2024-02-12 | BILLET JAM IN TURNING WALL CONVEYOR | BILLET CUT AND BYPASS | 5 | 0
PROCESS | BILLET JAM | 2024-02-22 | BILLET JAM IN TURNING WALL CONVEYOR | BILLET CUT AND BYPASS | 5 | 0
PROCESS | BILLET JAM | 2024-02-24 | BILLET JAM IN Y-TABLE CONVEYOR | BILLET CUT AND BYPASS | 5 | 0
PROCESS | BILLET JAM | 2024-02-27 | BILLET JAM IN TURNING WALL CONVEYOR | BILLET CUT AND BYPASS | 5 | 0
PROCESS | BILLET JAM | 2024-02-28 | BILLET JAM IN TURNING WALL CONVEYOR | BILLET CUT AND BYPASS | 5 | 0
PROCESS | BAR JAM | 2024-02-03 | BAR JAM IN C6 ENTRY GUIDE BOX DUE TO OVERSIZED SECTION | C6 ROLL GAP ADJUST AND TAKEN | 10 | 1
PROCESS | BAR JAM | 2024-02-06 | BAR JAM IN TMT LINE | C6 ROLL GAP ADJUST AND DELIVERY PIPE SETTING DONE | 5 | 1
PROCESS | BAR JAM | 2024-02-07 | BAR JAM IN TMT LINE THAT TIME C6 ROLL GAP ADJUSTING | MATERIAL REMOVED AND TAKEN | 10 | 1
PROCESS | BAR JAM | 2024-02-08 | 3 TIMES BAR JAM IN TMT LINE | TMT LINE SHIFTED AND MILL SPEED DECREASED FROM 17.5M/SEC. TO 16/.5M/SEC. | 40 | 3
PROCESS | BAR JAM | 2024-02-11 | END BAR JAM IN C3 ENTRY FIXED GUIDE BOX | C3 ROLL GAP OPEN AND MATERIAL TAKEN | 10 | 1
PROCESS | BAR JAM | 2024-02-22 | BAR JAM IN C3 ENTRY GUIDE BOX | MATERIAL REMOVED AND TAKEN | 10 | 1
PROCESS | BAR JAM | 2024-02-29 | END BAR JAM IN BM1 DELIVERY PIPE | MATERIAL REMOVED AND TAKEN | 25 | 1
PROCESS | BAR JAM | 2024-02-29 | BAR JAM IN R3 FIXED GUIDE BOX | MATERIAL REMOVED AND TAKEN | 25 | 1
PROCESS | KUNDI BAR JAM | 2024-02-17 | BAR JAM AFTER BM2 DUE TO KUNDI | BM2 DELIVERY PIPE SETTING DONE AND MATERIAL TAKEN | 20 | 1
PROCESS | PALTI BAR JAM | 2024-02-15 | BAR JAM AFTER C6 DELIVERY NOZZLE DUE TO PALTI | MATERIAL REMOVED | 5 | 1
PROCESS | BAR OUT | 2024-02-01 | BAR GOES OUT FROM BM2 DUE TO DELIVERY PIPE IS OPEN | BM2 DELIVERY PIPE SETTING DONE AND MATERIAL TAKEN | 15 | 1
PROCESS | BOLT LOOSE | 2024-02-03 | BAR GOES OUT FROM I1 DELIVERY TWIST PIPE DUE TO DELIVERY TWIST BOLT LOOSE | I1 DELIVERY TWIST PIPE CHANGED AND TAKEN | 15 | 1
PROCESS | BOLT LOOSE | 2024-02-11 | BAR GOES OUT FROM C5 DELIVERY TWIST PIPE DUE TO THOKAR BECAUSE OF NOZZLE BOLT WELDING BROKEN | C5 DELIVERY PIPE SETTING DONE AND NOZZLE BOLT WELDING WORK DONE AND MATERIAL TAKEN | 15 | 1
PROCESS | BOLT LOOSE | 2024-02-24 | BAR COBBLE AT CCS2 DUE TO PALTI BAR COME IN COOLING BED BECAUSE OF BM2 ENTRY GUIDE BOX BEARING NUT BOLT LOOSE | BM2 ENTRY GUIDE BOX CHANGED AND MATERIAL TAKEN | 10 | 1
PROCESS | LOOP BAR JAM | 2024-02-01 | END LOOP BAR JAM C3 DUE TO OVERSIZED MATERIAL | C2 ROLL GAP ADJUST AND TAKEN | 5 | 1
PROCESS | LOOP BAR JAM | 2024-02-02 | LOOP BAR JAM IN BM1 DUE TO BM1 HANDLE PRESSING | C6 ROLL GAP ADJUST AND TAKEN | 15 | 1
PROCESS | LOOP BAR JAM | 2024-02-04 | LOOP BAR JAM IN BM1 AND BM2 | BM1 ROLL GAP ADJUST AND MATERIAL TAKEN | 15 | 1
PROCESS | LOOP BAR JAM | 2024-02-07 | AGAIN LOOP BAR JAM IN TMT LINE | MATERIAL REMOVED AND TAKEN | 10 | 1
PROCESS | LOOP BAR JAM | 2024-02-13 | END LOOP BAR JAM IN BETWEEN C2 AND C3 ENTRY | MATERIAL REMOVED AND C3 ROLL GAP ADJUST AND MATERIAL TAKEN | 5 | 1
PROCESS | LOOP BAR JAM | 2024-02-27 | LOOP BAR JAM IN BETWEEN C6 AND BM1 | C6 ROLL GAP ADJUST AND TAKEN | 10 | 1
PROCESS | PASS CHANGE | 2024-02-05 | MATERIAL STOP DUE TO C5 AND C6 PASS CHANGING PURPOSE DUE TO CHILLI | C5(5TH) AND C6(6TH) PASS CHANGED AND MATERIAL TAKEN | 15 | 0
PROCESS | PASS CHANGE | 2024-02-06 | MATERIAL STOP DUE TO C6 PASS CHANGING PURPOSE DUE TO CHILLI | C6(3RD) PASS CHANGED AND TAKEN | 10 | 0
PROCESS | PASS CHANGE | 2024-02-07 | MATERIAL STOP DUE TO C5 AND C6 PASS CHANGING PURPOSE | C5(3RD) C6(2ND) PASS CHANGED | 15 | 0
PROCESS | PASS CHANGE | 2024-02-08 | MATERIAL STOP DUE TO C5 AND C6 PASS CHANGING PURPOSE | C6(16TH) C6(22ND) PASS CHANGED | 10 | 0
PROCESS | PASS CHANGE | 2024-02-13 | MATERIAL STOP DUE TO C5 AND C6 PASS CHANGING PURPOSE | C5(16TH) AND C6(22ND) PASS CHANGED AND TAKEN | 10 | 0
PROCESS | PASS CHANGE | 2024-02-15 | MATERIAL STOP DUE TO C6 PASS CHANGING PURPOSE | C6 PASS CHANGED AND MATERIAL TAKEN | 15 | 0
PROCESS | PASS CHANGE | 2024-02-19 | MATERIAL STOP DUE TO C6 PASS CHANGING PURPOSE DUE TO PASS WEAR | C6(14TH) PASS CHANGE AND MATERIAL | 10 | 0
PROCESS | PASS CHANGE | 2024-02-26 | MATERIAL STOP DUE TO C6 PASS CHANGING PURPOSE | C6(9TH) PASS CHANGED AND TAKEN | 10 | 0
PROCESS | PIPE SETTING | 2024-02-06 | MATERIAL STOP DUE TO C6 DELIVERY PIPE SETTING PURPOSE | C6 DELIVERY PIPE AND C6 NOZZLE PIPE SETTING DONE | 10 | 0
PROCESS | PIPE SETTING | 2024-02-17 | MATERIAL STOP DUE TO BM2 DELIVERY PIPE SETTING | BM2 DELIVERY PIPE SETTING DONE AND MATERIAL TAKEN | 5 | 0
PROCESS | PIPE SETTING | 2024-02-19 | MATERIAL STOP DUE TO I3 DELIVERY TWIST PIPE SETTING PURPOSE | I3 DELIVERY TWIST PIPE SETTING DONE AND MATERIAL TAKEN | 5 | 0
PROCESS | GUIDE BOX CHANGE | 2024-02-02 | MATERIAL STOP DUE TO I2 I4 ENTRY GUIDE BOX CHANGING PURPOSE | I2 I4 ENTRY GUIDE BOX CHANGED | 5 | 0
PROCESS | GUIDE BOX CHANGE | 2024-02-03 | MATERIAL STOP DUE TO I2 I4 C2 C4 C6 ENTRY GUIDE BOX CHANGING PURPOSE | I2 I4 C2 C4 C6 ENTRY GUIDE BOX CHANGED | 5 | 0
PROCESS | GUIDE BOX CHANGE | 2024-02-04 | MATERIAL STOP DUE TO C2 C4 C6 BM2 ENTRY GUIDE BOX CHANGING PURPOSE | C2 C4 C6 BM2 ENTRY GUIDE BOX CHANGED | 10 | 0
PROCESS | GUIDE BOX CHANGE | 2024-02-05 | MATERIAL STOP DUE TO C2 C4 C6 ENTRY GUIDE BOX CHANGING PURPOSE | C2 C4 C6 ENTRY GUIDE BOX CHANGED AND TAKEN | 10 | 0
PROCESS | GUIDE BOX CHANGE | 2024-02-06 | MATERIAL STOP DUE TO I2 I4 C2 C4 C6 ENTRY GUIDE BOX CHANGING PURPOSE | I2 I4 C2 C4 C6 ENTRY GUIDE BOX CHANGED AND TAKEN | 15 | 0
PROCESS | GUIDE BOX CHANGE | 2024-02-13 | MATERIAL STOP DUE TO I2,I4,C2,C4,C6 ENTRY GUIDE BOX CHANGING PURPOSE | I2,I4,C2,C4,C6 ENTRY GUIDE BOX CHANGED AND MATERIAL TAKEN | 10 | 0
PROCESS | GUIDE BOX CHANGE | 2024-02-14 | MATERIAL STOP DUE TO C6 ENTRY GUIDE BOX CHANGING PURPOSE | C6 ENTRY GUIDE BOX CHANGED | 5 | 0
PROCESS | GUIDE BOX CHANGE | 2024-02-15 | MATERIAL STOP DUE TO BM2 ENTRY GUIDE BOX CHANGING PURPOSE | BM2 ENTRY GUIDE BOX CHANGED | 10 | 0
PROCESS | GUIDE BOX CHANGE | 2024-02-16 | MATERIAL STOP DUE TO I2,I4,C2,C4,C6 ENTRY GUIDE BOX CHANGING PURPOSE | I2,I4,C2,C4,C6 ENTRY GUIDE BOX CHANGED AND MATERIAL TAKEN | 10 | 0
PROCESS | GUIDE BOX CHANGE | 2024-02-18 | MATERIAL STOP DUE TO C2 C4 C6 ENTRY GUIDE BOX CHANGING PURPOSE | C2 C4 C6 ENTRY GUIDE BOX CHANGED AND MATERIAL TAKEN | 5 | 0
PROCESS | GUIDE BOX CHANGE | 2024-02-20 | MATERIAL STOP DUE TO BM2 ENTRY GUIDE BOX CHANGING PURPOSE | BM2 ENTRY GUIDE BOX CHANGED AND MATERIAL TAKEN | 5 | 0
PROCESS | GUIDE BOX CHANGE | 2024-02-23 | MATERIAL STOP DUE TO C2 C4 C6 ENTRY GUIDE BOX CHANGING PURPOSE | C2 C4 C6 ENTRY GUIDE BOX CHANGED AND MATERIAL TAKEN | 5 | 0
PROCESS | GUIDE BOX CHANGE | 2024-02-26 | MATERIAL STOP DUE TO BM2 ENTRY GUIDE BOX CHANGING PURPOSE ( 2 TIME ) | BM2 ENTRY GUIDE BOX CHANGED AND TAKEN | 20 | 0
PROCESS | GUIDE BOX CHANGE | 2024-02-29 | MATERIAL STOP DUE TO BM2 ENTRY GUIDE BOX CHANGING PURPOSE | BM2 ENTRY GUIDE BOX CHANGED AND MATERIAL TAKEN | 10 | 0
PROCESS | GUIDE BOX SETTING | 2024-02-19 | MATERIAL STOP DUE TO BM2 ENTRY GUIDE BOX SETTING PURPOSE | BM2 ENTRY GUIDE BOX SETTING DONE AND MATERIAL TAKEN | 10 | 0
PROCESS | GUIDE BOX SETTING | 2024-02-24 | MATERIAL STOP DUE TO R1 STAND ENTRY FIX GUIDE SETTING PURPOSE ( 2 TIME ) | FIX GUIDE SETTING DONE AND MATERIAL TAKEN | 45 | 0
PROCESS | GUIDE BOX SETTING | 2024-02-27 | MATERIAL STOP DUE TO BM2 ENTRY GUIDE BOX SETTING | BM2 ENTRY GUIDE BOX SETTING DONE | 5 | 0
PROCESS | DUE TO THOKAR | 2024-02-05 | BAR JAM IN CCS2 NOZZLE DUE TO THOKAR | IN BETWEEN I4 AND CCS2 NALI SETTING DONE | 5 | 1
PROCESS | DUE TO THOKAR | 2024-02-19 | BAR JAM IN BM1 DUE TO THOKAR | C6 DELIVERY PIPE SETTING DONE AND MATERIAL TAKEN | 15 | 1
PROCESS | DUE TO THOKAR | 2024-02-27 | BAR JAM AFTER CONTINUOUS SHEAR SHIFTER NOZZLE PIPE DUE TO THOKAR | NOZZLE (SEAMLESS) PIPE CHANGED AND TAKEN | 15 | 1
PROCESS | TMT LINE | 2024-02-07 | MATERIAL STOP DUE TO TMT LINE LENGTH SHORT PURPOSE | C1 TMT LINE SHIFTED AND TAKEN | 10 | 0
PROCESS | TMT LINE | 2024-02-07 | MATERIAL STOP DUE TO ONLY C1 TMT LINE SHIFTING PURPOSE | C1 TMT LINE SHIFTED AND TAKEN | 5 | 0
PROCESS | TMT LINE | 2024-02-22 | BAR COBBLE AT CCS2 DUE TO PRIVIOUS POWER FAILURE MISSROLL SMALL CUT REMAINS IN TMT LINE | MATERIAL REMOVED AND TAKEN | 5 | 1
PROCESS | FISH WIRE BREAK | 2024-02-16 | BAR JAM IN BLOCK MILL DUE TO BLOCK MILL TRIP BECAUSE OFF FISH WIRE BREAK | FISH WIRE CHANGED AND MATERIAL TAKEN | 10 | 1
PROCESS | BEARING FAILURE | 2024-02-18 | MATERIAL STOP DUE TO I2 ENTRY GUIDE BOX CHANGING PURPOSE BEACAUSE OF BEARING FAILURE | I2 ENTRY GUIDE BOX CHANGED AND MATERIAL TAKEN | 10 | 0
PROCESS | JOINT BAR JAM | 2024-02-01 | JOINT BAR JAM IN C1 FIXED GUIDE | MATERIAL REMOVED AND TAKEN | 5 | 1
PROCESS | JOINT BAR JAM | 2024-02-20 | JOINT BAR JAM IN R2 DUE TO OPERATOR MISTAKE | R2 FIXED GUIDE BOX CHANGED AND MATERIAL REMOVED AND TAKEN | 30 | 0
PROCESS | JOINT BAR JAM | 2024-02-23 | BAR JAM IN C2 ENTRY GUIDE BOX DUE TO JOINT BAR | MATERIAL REMOVED AND TAKEN | 10 | 1
PROCESS | JOINT BAR JAM | 2024-02-27 | JOINT BAR JAM IN CCS-2 DUE TO OPERATOR MISTAKE | MATERIAL REMOVED AND TAKEN | 10 | 1
PROCESS | JOINT BAR JAM | 2024-02-29 | BAR JAM IN CCS-2 TAKEN CUT DUE TO PERSON CAME INFRONT OF HMD | MATERIAL REMOVED AND TAKEN | 10 | 1
PROCESS | SNAP SHEAR WAS DOWN | 2024-02-09 | BAR JAM IN AFTER C6 SNAP SHEAR DUE TO SNAP SHEAR WAS DOWN | MATERIAL REMOVED AND TAKEN | 10 | 1
PROCESS | REHEATING FURNACE | 2024-02-18 | RHF COLD BILLET | MATERIAL REMOVED AND TAKEN | 10 | 0
ELECTRICAL | BLOCK MILL TRIP | 2024-02-04 | 2 TIMES BAR BREAK FROM BM1 DUE TO BLOCK MILL WAS TRIP BEACAUSE OF LIMIT SWITCH PROBLEM | BLOCK MILL LIMIT SWITCH CHANGED AND MATERIAL TAKEN | 35 | 2
ELECTRICAL | BLOCK MILL TRIP | 2024-02-09 | 2 TIMES BAR JAM IN BLOCK MILL DUE TO BLOCK MILL LUB OIL PUMP MOTOR WAS TRIP | LUB OIL PUMP OTHER MOTOR START AND MATERIAL TAKEN | 30 | 2
ELECTRICAL | LOOPER PROBLEM | 2024-02-12 | BAR JAM IN C2 LOOPER DUE TO LOOPER NOT WORKING PROPERLY | C2 LOOPER AIR CYLINDER IS OF AND C2 LOOPER IS OF AND MATERIAL TAKEN | 10 | 1
ELECTRICAL | LOOPER PROBLEM | 2024-02-13 | BAR GOES OUT FROM C2 LOOPER DUE TO BEFORE BAR CAME LOPPER WAS STOP IN UP POSITION ( 3TIME ) | C2 LOOPER IS OF AND MATERIAL TAKEN | 20 | 3
ELECTRICAL | STUCK BAR JAM | 2024-02-23 | STUCK BAR JAM IN CCS1 NAALI DUE TO PREVIPUS BAR TAIL CUT REMAINS IN NALLI | MATERIAL REMOVED AND TAKEN | 5 | 1
ELECTRICAL | BAR GOES OUT | 2024-02-17 | BAR GOES OUT FROM CCS2 DUE TO END CUT REMAINS ON ARM | CCS2 NAALI SETTING DONE MATERIAL TAKEN | 10 | 1
ELECTRICAL | CABLE BURN | 2024-02-22 | BAR JAM IN MILL DUE TO MILL ROUGHING 3.5 MVA TRANSFORMER CABLE BURN | MATERIAL REMOVED AND TAKEN | 155 | 1
MECHANICAL | NUT BOLT LOOSE | 2024-02-07 | BAR JAM IN CONTINEOUS SHEAR DUE TO CONTINUOUS SHEAR UPPER BLADE POSITION CHANGED BECAUSE OF BLADE NUT BOLT LOOSE | CONTINUOUS SHEAR UPPER BLADE CHANGED AND TAKEN | 15 | 1
MECHANICAL | NUT BOLT LOOSE | 2024-02-13 | MATERIAL STOP DUE TO TB1 UPPER ROLL STOPPER BOLT BROKEN | STOPER BOLT CHANGED AND MATERIAL TAKEN | 10 | 0
MECHANICAL | CHAIN BROKEN | 2024-02-14 | MATERIAL STOP DUE TO Y-TABLE CONVERYOR CHAIN BROKEN | Y-TABLE CHAIN FITTED AND TAKEN | 10 | 0
RAW MATERIAL SPLITING | CHILLI STICK | 2024-02-05 | MATERIAL STOP DUE TO CHILLI STICK ON IT C6 PASS ( 3TIME ) | CHILLI REMOVED AND MATERIAL TAKEN | 15 | 0
RAW MATERIAL SPLITING | CHILLI STICK | 2024-02-06 | MATERIAL STOP DUE TO CHILLI STICK ON C6 PASS ( 8 TIME ) | CHILLI REMOVED AND MATERIAL TAKEN | 45 | 0
RAW MATERIAL SPLITING | CHILLI STICK | 2024-02-07 | MATERIAL STOP DUE TO CHILLI STICK ON C6 PASS ( 6 TIME ) | CHILLI REMOVED AND MATERIAL TAKEN | 30 | 0
RAW MATERIAL SPLITING | CHILLI STICK | 2024-02-08 | MATERIAL STOP DUE TO CHILLI STICK ON C6 PASS ( 2 TIME ) | CHILLI REMOVED AND MATERIAL TAKEN | 10 | 0
RAW MATERIAL SPLITING | CHILLI STICK | 2024-02-13 | MATERIAL STOP DUE TO CHILLI STICK ON C6 PASS | CHILLI REMOVED AND MATERIAL TAKEN | 5 | 0
RAW MATERIAL SPLITING | CHILLI STICK | 2024-02-15 | MATERIAL STOP DUE TO CHILLI STICK ON IT C6 PASS | CHILLI REMOVED AND MATERIAL TAKEN | 5 | 0
RAW MATERIAL SPLITING | CHILLI BAR JAM | 2024-02-02 | BAR JAM IN BM1 ENTRY GUIDE BOX DUE TO CHILLI | MATERIAL REMOVED | 10 | 1
RAW MATERIAL SPLITING | CHILLI BAR JAM | 2024-02-06 | BAR JAM IN C6 ENTRY GUIDE BOX DUE TO CHILLI | MATERIAL REMOVED AND TAKEN | 10 | 1
RAW MATERIAL SPLITING | CHILLI BAR JAM | 2024-02-08 | BAR JAM IN C6 ENTRY GUIDE BOX DUE TO CHILLI | C6 ENTRY GUIDE BOX CHANGED AND MATERIAL TAKEN | 10 | 1
RAW MATERIAL SPLITING | CHILLI BAR JAM | 2024-02-09 | BAR JAM IN BM1 DELIVERY PIPE DUE TO CHILLI ( 2 TIME ) | BM1 DELIVERY PIPE CHANGED AND TAKEN | 30 | 2
RAW MATERIAL SPLITING | CHILLI BAR JAM | 2024-02-10 | BAR JAM IN BM2 DELIVERY PIPE DUE TO CHILLI IT | BM2 DELIVERY PIPE CHANGED AND BM1 WATER PIPE WELDING WORK DONE | 20 | 1
RAW MATERIAL SPLITING | CHILLI BAR JAM | 2024-02-10 | BAR JAM IN BM2 ENTRY GUIDE BOX DUE TO CHILLI IN IT | BM2 ENTRY GUIDE BOX CHANGED AND TAKEN | 25 | 1
RAW MATERIAL SPLITING | CHILLI BAR JAM | 2024-02-10 | BAR JAM IN BM1 ENTRY GUIDE BOX DUE TO PRIVIOUS MATERIAL CHILLI REMAINS IN GUIDE BOX | MATERIAL REMOVED AND MATERIAL TAKEN | 10 | 1
RAW MATERIAL SPLITING | CHILLI BAR JAM | 2024-02-11 | BAR JAM IN C4 ENTRY GUIDE BOX DUE TO CHILLI | MATERIAL REMOVED | 15 | 1
RAW MATERIAL SPLITING | CHILLI BAR JAM | 2024-02-15 | BAR JAM IN BM2 ENTRY GUIDE BOX DUE TO CHILLI | BM2 ENTRY GUIDE BOX CHANGED | 15 | 1
RAW MATERIAL SPLITING | CHILLI BAR JAM | 2024-02-16 | BAR JAM IN BM1 DELIVERY PIPE DUE TO CHILLI | BM1 DELIVERY PIPE CHANGED AND BM2 ENTRY GUIDE BOX | 15 | 1
RAW MATERIAL SPLITING | CHILLI BAR JAM | 2024-02-16 | BAR JAM IN BM2 ENTRY GUIDE BOX DUE TO CHILLI | BM2 ENTRY GUIDE BOX CHANGED AND MATERIAL TAKEN | 20 | 1
RAW MATERIAL SPLITING | CHILLI BAR JAM | 2024-02-17 | BAR JAM IN BM1 DELIVERY PIPE DUE TO PREVIOUS BAR CHILLI JAM IN DELIVERY PIPE | BM1 DELIVERY PIPE CHANGED AND MATERIAL TAKEN | 15 | 1
RAW MATERIAL SPLITING | CHILLI BAR JAM | 2024-02-18 | BAR JAM IN BM1 ENTRY GUIDE BOX DUE TO CHILLI | MATERIAL REMOVED AND TAKEN | 10 | 1
RAW MATERIAL SPLITING | CHILLI BAR JAM | 2024-02-19 | BAR JAM IN BM2 ENTRY GUIDE BOX DUE TO CHILLI | MATERIAL REMOVED AND TAKEN | 20 | 1
RAW MATERIAL SPLITING | CHILLI BAR JAM | 2024-02-20 | BAR JAM IN BM1 ENTRY GUIDE BOX DUE TO CHILLI | MATERIAL REMOVED AND TAKEN | 10 | 1
RAW MATERIAL SPLITING | CHILLI BAR JAM | 2024-02-22 | BAR JAM IN BM1 DELIVERY NOZZLE PIPE DUE TO CHILLI IN IT | BM1 DELIVERY PIPE CHANGED AND TAKEN | 20 | 1
RAW MATERIAL SPLITING | CHILLI BAR JAM | 2024-02-23 | BAR JAM IN BM1 DELIVERY PIPE DUE TO CHILLI ( 4 TIME ) | BM1 DELIVERY PIPE CHANGED AND MATERIAL TAKEN | 95 | 4
RAW MATERIAL SPLITING | CHILLI BAR JAM | 2024-02-23 | BAR JAM IN C6 ENTRY GUIDE BOX DUE TO CHILLI | C6 ENTRY GUIDE BOX CHANGED AND MATERIAL TAKEN | 10 | 1
RAW MATERIAL SPLITING | CHILLI BAR JAM | 2024-02-23 | BAR JAM IN BM2 ENTRY GUIDE BOX DUE TO CHILLI | MATERIAL REMOVED AND TAKEN | 15 | 1
RAW MATERIAL SPLITING | CHILLI BAR JAM | 2024-02-27 | BAR JAM IN C5 FIXED GUIDE BOX DUE TO CHILLI | MATERIAL REMOVED AND TAKEN | 5 | 1
RAW MATERIAL SPLITING | CHILLI BAR JAM | 2024-02-27 | BAR JAM IN BM2 ENTRY GUIDE BOX DUE TO CHILLI | BM2 ENTRY GUIDE BOX CHANGED | 15 | 1
RAW MATERIAL SPLITING | CHILLI BAR JAM | 2024-02-28 | BAR GOES OUT FROM BM1 STATIC GUIDE BOX DUE TO CHILLI | BM1 STATIC GUIDE BOX AND MATERIAL TAKEN | 20 | 1
RAW MATERIAL SPLITING | SPLIT BAR JAM | 2024-02-01 | BAR BREAK FROM C4 LOOPER DUE TO SPLITING MATERIAL | SAMPLE HANDOVER TO QC LAB AND MATERIAL TAKEN | 15 | 1
RAW MATERIAL SPLITING | SPLIT BAR JAM | 2024-02-01 | BAR JAM IN BM2 ENTRY GUIDE BOX DUE TO SPLITING MATERIAL | SAMPLE HANDOVER TO QC LAB AND MATERIAL TAKEN | 25 | 1
RAW MATERIAL SPLITING | SPLIT BAR JAM | 2024-02-02 | BAR BREAK FROM C4 LOOPER DUE TO SPLITING MATERIAL | SAMPLE HANDOVER TO QC LAB AND MATERIAL TAKEN | 20 | 1
RAW MATERIAL SPLITING | SPLIT BAR JAM | 2024-02-02 | BAR BREAK FROM BM2 DUE TO SPLITING MATERIAL | SAMPLE HANDOVER TO QC LAB AND MATERIAL TAKEN | 5 | 1
RAW MATERIAL SPLITING | SPLIT BAR JAM | 2024-02-04 | BAR BREAK FROM C5 DUE TO SPLITING MATERIAL | MATERIAL REMOVED AND SAMPLE HANDOVER TO QC LAB | 5 | 1
RAW MATERIAL SPLITING | SPLIT BAR JAM | 2024-02-04 | BAR JAM IN BM1 ENTRY GUIDE BOX DUE TO SPLITING MATERIAL | MATERIAL REMOVED AND SAMPLE HANDOVER TO QC LAB | 15 | 1
RAW MATERIAL SPLITING | SPLIT BAR JAM | 2024-02-04 | BAR JAM IN P1 ENTRY NOZZLE DUE TO SPLITING MATERIAL | MATERIAL REMOVED AND SAMPLE HANDOVER TO QC LAB | 15 | 1
RAW MATERIAL SPLITING | SPLIT BAR JAM | 2024-02-06 | BAR JAM IN TMT LINE DUE TO SPLITING MATERIAL | MATERIAL REMOVED AND SAMPLE HANDOVER TO QC LAB | 15 | 1
RAW MATERIAL SPLITING | SPLIT BAR JAM | 2024-02-06 | BILLET JAM IN R1 Y-TABLE CONVEYOR DUE TO SPLITING MATERIAL | BILLET CUT AND SAMPLE HANDOVER QC LAB | 5 | 0
RAW MATERIAL SPLITING | SPLIT BAR JAM | 2024-02-06 | BAR JAM IN PINCH ROLL 2 DUE TO SPLITING MATERIAL | MATERIAL REMOVED AND SAMPLE HANDOVER TO QC LAB | 15 | 1
RAW MATERIAL SPLITING | SPLIT BAR JAM | 2024-02-07 | END BAR BREAK FROM C4 DUE TO SPLITING MATERIAL | MATERIAL REMOVED AND SAMPLE HANDOVER TO QC LAB | 5 | 0.5
RAW MATERIAL SPLITING | SPLIT BAR JAM | 2024-02-08 | END SPLIT BAR JAM IN CONTINUES SHEAR SHIFTER PIPE | MATERIAL REMOVED AND SAMPLE HANDOVER TO QC LAB | 10 | 1
RAW MATERIAL SPLITING | SPLIT BAR JAM | 2024-02-09 | BAR JAM IN TMT LINE DUE TO SPLITING MATERIAL | MATERIAL REMOVED AND SAMPLE HANDOVER TO QC LAB | 15 | 1
RAW MATERIAL SPLITING | SPLIT BAR JAM | 2024-02-09 | BAR BREAK FROM BM2 DUE TO SPLITING MATERIAL | MATERIAL REMOVED AND TAKEN | 10 | 1
RAW MATERIAL SPLITING | SPLIT BAR JAM | 2024-02-10 | BAR BREAK FROM C2 LOOPER DUE TO SPLITING MATERIAL | SAMPLE HANDOVER TO QC LAB AND MATERIAL TAKEN | 10 | 1
RAW MATERIAL SPLITING | SPLIT BAR JAM | 2024-02-11 | BAR JAM IN BM1 DELIVERY PIPE DUE TO SPLITING MATERIAL | MATERIAL REMOVED AND TAKEN | 15 | 1
RAW MATERIAL SPLITING | SPLIT BAR JAM | 2024-02-11 | BAR JAM IN C3 DELIVERY PIPE DUE TO SPLITING MATERIAL | MATERIAL REMOVED AND TAKEN | 20 | 1
RAW MATERIAL SPLITING | SPLIT BAR JAM | 2024-02-11 | BAR JAM IN BEFORE R2 PINCH ROLL DUE TO SPLITING MATERIAL | MATERIAL REMOVED AND TAKEN | 5 | 1
RAW MATERIAL SPLITING | SPLIT BAR JAM | 2024-02-12 | BAR JAM IN TAIL BREAKER ENTRY NOZZLE PIPE DUE TO SPLITING MATERIAL | SAMPLE HANDOVER TO QC LAB AND MATERIAL TAKEN | 10 | 1
RAW MATERIAL SPLITING | SPLIT BAR JAM | 2024-02-15 | SPLIT BILLET BYPASS FROM R1 TURNING WALL CONVEYOR | BILLET BYPASS AND TAKEN | 10 | 0
RAW MATERIAL SPLITING | SPLIT BAR JAM | 2024-02-18 | BAR JAM IN I3 ENTRY DUE TO SPLITING MATERIAL | MATERIAL REMOVED AND SAMPLE HANDOVER TO QC LAB | 10 | 1
RAW MATERIAL SPLITING | SPLIT BAR JAM | 2024-02-19 | BAR BREAK FROM TMT LINE DUE TO SPLITING MATERIAL | MATERIAL REMOVED AND TAKEN | 25 | 1
RAW MATERIAL SPLITING | SPLIT BAR JAM | 2024-02-22 | BAR JAM IN BEFORE DC PINCH ROLL DUE TO SPLITING MATERIAL | MATERIAL REMOVED AND TAKEN | 10 | 1
RAW MATERIAL SPLITING | SPLIT BAR JAM | 2024-02-23 | BAR BREAK FROM C2 LOOPER DUE TO SPLITING MATERIAL | SAMPLE HANDOVER TO QC LAB AND MATERIAL TAKEN | 10 | 1
RAW MATERIAL SPLITING | SPLIT BAR JAM | 2024-02-24 | BAR JAM IN BM2 ENTRY GUIDE BOX DUE TO SPLITING MATERIAL | BM2 ENTRY GUIDE BOX CHANGED AND MATERIAL TAKEN | 15 | 1
RAW MATERIAL SPLITING | SPLIT BAR JAM | 2024-02-25 | BAR GOES OUT FROM I4 DELIVERY PIPE DUE TO SPLITING MATERIAL | MATERIAL REMOVED AND SAMPLE HANDOVER TO QC LAB | 15 | 1
RAW MATERIAL SPLITING | SPLIT BAR JAM | 2024-02-25 | END BAR JAM IN C3 DUE TO SPLITING MATERIAL | MATERIAL REMOVED AND SAMPLE HANDOVER TO QC LAB | 5 | 1
RAW MATERIAL SPLITING | SPLIT BAR JAM | 2024-02-25 | BAR BREAK FROM C2 LOOPER DUE TO SPLITING MATERIAL | MATERIAL REMOVED AND SAMPLE HANDOVER TO QC LAB | 10 | 1
RAW MATERIAL SPLITING | SPLIT BAR JAM | 2024-02-26 | BAR JAM IN BM1 DUE TO SPLITING MATERIAL | MATERIAL REMOVED AND SAMPLE HANDOVER TO QC LAB | 15 | 1
RAW MATERIAL SPLITING | SPLIT BAR JAM | 2024-02-27 | END BAR JAM IN BM2 ENTRY GUIDE BOX DUE TO SPLITING MATERIAL | MATERIAL REMOVED AND SAMPLE HANDOVER TO QC LAB | 15 | 1
RAW MATERIAL SPLITING | SPLIT BAR JAM | 2024-02-28 | BAR BREAK FROM C4 DUE TO SPLITING MATERIAL | MATERIAL REMOVED AND SAMPLE HANDOVER TO QC | 10 | 1
RAW MATERIAL SPLITING | SPLIT BAR JAM | 2024-02-28 | BAR GOES OUT FROM BM1 STATIC GUIDE BOX DUE TO SPLITING MATERIAL | MATERIAL REMOVED AND SAMPLE HANDOVER TO QC | 15 | 1
RAW MATERIAL SPLITING | SPLIT BAR JAM | 2024-02-28 | BAR GOES OUT BM1 STATIC GUIDE BOX DUE TO SPLITING MATERIAL | BM1 STATIC GUIDE BOX CHANGED AND SAMPLE HANDOVER TO QC | 20 | 1
RAW MATERIAL SPLITING | SPLIT BAR JAM | 2024-02-28 | BAR JAM IN C6 ENTRY GUIDE BOX DUE TO SPLITING MATERIAL | MATERIAL REMOVED AND SAMPLE HANDOVER TO QC | 10 | 1
RAW MATERIAL SPLITING | SPLIT BAR JAM | 2024-02-29 | BAR JAM IN BM1 STATIC GUIDE BOX DUE TO SPLITING MATERIAL | MATERIAL REMOVED AND SAMPLE HANDOVER TO QC LAB | 15 | 1
RAW MATERIAL SPLITING | SPLIT BAR JAM | 2024-02-29 | BAR JAM IN BM1 STATIC GUIDE BOX DUE TO SPLITING MATERIAL | MATERIAL REMOVED AND TAKEN | 10 | 1
RAW MATERIAL SPLITING | SPLIT BAR JAM | 2024-02-29 | BAR JAM IN C5 FIXED GUIDE BOX DUE TO SPLITING MATERIAL | MATERIAL REMOVED AND TAKEN | 10 | 1
CHAIN TRANSFER | COOLING BED JAM | 2024-02-01 | COOLING BED JAM DUE TO CHAIN TRANSFER JAM | MATERIAL STOP | 30 | 0
CHAIN TRANSFER | COOLING BED JAM | 2024-02-06 | COOLING BED JAM DUE TO CHAIN TRANSFER JAM | MATERIAL STOP | 10 | 0
CHAIN TRANSFER | COOLING BED JAM | 2024-02-15 | COOLING BED JAM DUE TO CHAIN TRANSFER JAM | MATERIAL STOP | 15 | 0
CHAIN TRANSFER | COOLING BED JAM | 2024-02-16 | COOLING BED JAM DUE TO CHAIN TRANSFER JAM | MATERIAL STOP | 20 | 0
CHAIN TRANSFER | COOLING BED JAM | 2024-02-17 | COOLING BED JAM DUE TO CHAIN TRANSFER JAM | MATERIAL REMOVED | 30 | 0
CHAIN TRANSFER | COOLING BED JAM | 2024-02-20 | COOLING BED JAM DUE TO CHAIN TRANSFER JAM | MATERIAL STOP | 25 | 0
CHAIN TRANSFER | COOLING BED JAM | 2024-02-21 | COOLING BED JAM DUE TO CHAIN TRANSFER JAM ( 2TIME ) | MATERIAL STOP | 10 | 0
CHAIN TRANSFER | COOLING BED JAM | 2024-02-22 | COOLING BED JAM DUE TO CHAIN TRANSFER JAM | MATERIAL REMOVED AND TAKEN | 5 | 0
CHAIN TRANSFER | COOLING BED JAM | 2024-02-23 | COOLING BED JAM DUE TO CHAIN TRANSFER JAM | MATERIAL STOP | 25 | 0
CHAIN TRANSFER | COOLING BED JAM | 2024-02-24 | COOLING BED JAM DUE TO CHAIN TRANSFER JAM | MATERIAL STOP | 10 | 0
CHAIN TRANSFER | COOLING BED JAM | 2024-02-25 | COOLING BED JAM DUE TO CHAIN TRANSFER JAM | MATERIAL STOP | 10 | 0
CHAIN TRANSFER | COOLING BED JAM | 2024-02-27 | COOLING BED JAM DUE TO CHAIN TRANSFER JAM | MATERIAL STOP | 20 | 0
CHAIN TRANSFER | POWER FAILURE | 2024-02-03 | MILL STOP DUE TO POWER FAILURE FROM MSEB | MATERIAL REMOVED AND TAKEN | 25 | 0
CHAIN TRANSFER | POWER FAILURE | 2024-02-04 | MILL STOP DUE TO POWER FAILURE FROM MSEB | MATERIAL REMOVED AND TAKEN | 15 | 0
CHAIN TRANSFER | POWER FAILURE | 2024-02-07 | BAR JAM IN MILL DUE TO POWER FAILURE FROM MSEB | MATERIAL REMOVED AND TAKEN | 20 | 1
CHAIN TRANSFER | POWER FAILURE | 2024-02-09 | BAR JAM IN MILL DUE TO POWER FAILURE FROM MSEB | MATERIAL REMOVED | 35 | 1
CHAIN TRANSFER | POWER FAILURE | 2024-02-13 | BAR JAM IN MILL DUE TO POWER FAILURE FROM MSEB | MATERIAL REMOVED | 95 | 1
CHAIN TRANSFER | POWER FAILURE | 2024-02-18 | BAR JAM IN MILL DUE TO POWER FAILURE FROM MSEB | MATERIAL REMOVED | 10 | 1
CHAIN TRANSFER | POWER FAILURE | 2024-02-22 | POWER FAILURE FROM MSEB | MATERIAL REMOVED AND TAKEN | 50 | 0
CHAIN TRANSFER | POWER FAILURE | 2024-02-22 | BAR JAM IN MILL DUE TO POWER FAILURE FROM MSEB | MATERIAL REMOVED AND TAKEN | 40 | 1
CHAIN TRANSFER | POWER FAILURE | 2024-02-26 | BAR JAM IN MILL DUE TO POWER FAILURE FROM MSEB | MATERIAL REMOVED AND TAKEN | 45 | 1
CHAIN TRANSFER | POWER FAILURE | 2024-02-28 | BAR JAM IN MILL DUE TO POWER FAILURE FROM MSEB | MATERIAL REMOVED | 415 | 1
CHAIN TRANSFER | POWER FAILURE | 2024-02-28 | BAR JAM IN MILL DUE TO POWER FAILURE FROM MSEB | MATERIAL REMOVED | 415 | 1

## Sheet2
B MILL
TYPES OF BREAKDOWN |  | DATE | BRAKDOWN DECRIPTION | CORRECTIVE ACTION TO BE TAKEN | TIME | M.R
PROCESS | BILLET JAM | 2024-02-02 | BILLET JAM IN TURNING WALL CONVEOR | BILLET CUT AND BYPASS | 5 | 0
|  |  | BILLET JAM IN TURNING WALL | BILLET CUT AND BYPASS | 5 | 0
|  |  | BILLET JAM IN Y-TABLE 5TH PASS DUE TO THOKAR (2TIME ) | BILLET CUT AND BYPASS | 10 | 0
|  | 2024-02-03 | BEND BILLET JAM IN ROUGH CONVEYOR | BILLET CUT AND BYPASS | 10 | 0
|  | 2024-02-05 | BILLET JAM IN Y-TABLE CONVEYOR ( 2TIME ) | BILLET CUT AND BYPASS | 10 | 0
|  | 2024-02-06 | BILLET JAM IN Y-TABLE CONVEYOR | BILLET CUT AND BYPASS | 5 | 0
|  | 2024-02-07 | BILLET JAM IN Y-TABLE CONVEYOR | BILLET CUT AND BYPASS | 5 | 0
|  | 2024-02-08 | BILLET JAM IN TURNING WALL CONVEOR | BILLET CUT AND BYPASS | 5 | 0
|  |  | BILLET JAM IN Y-TABLE CONVEYOR DUE TO THOKAR | BILLET CUT AND BYPASS | 5 | 0
|  | 2024-02-09 | BILLET GOES OUT FROM R1 5TH PASS Y-TABLE CONVEYOR DUE TO THOKAR | BILLET CUT AND BYPASS | 5 | 0
|  | 2024-02-10 | BILLET JAM IN TURNING WALL | BILLET CUT AND BYPASS | 10 | 0
|  |  | BILLET JAM IN TURNING WALL | BILLET CUT AND BYPASS | 5 | 0
|  | 2024-02-13 | BILLET JAM IN TURNING WALL CONVEOR | BILLET CUT AND BYPASS | 5 | 0
|  | 2024-02-16 | BILLET JAM IN R1 5TH PASS Y-TABLE CONVEYOR DUE TO SIDE PLATE BEND | R1 5TH PASS Y-TABLE CONVEYOR SIDE PLATE SETTING DONE AND MATERIAL TAKEN | 5 | 0
|  | 2024-02-17 | BILLET JAM IN R1 5TH PASS TURNING WALL CONVEYOR | BILLET CUT AND BYPASS | 10 | 0
|  |  | BILLET JAM IN R1 5TH PASS Y-TABLE CONVEYOR | BILLET CUT AND BYPASS | 10 | 0
|  | 2024-02-19 | BILLET JAM IN R1 5TH PASS TURNING WALL CONVEYOR | BILLET CUT AND BYPASS | 10 | 0
|  | 2024-02-24 | BILLET JAM IN Y-TABLE CONVEYOR | BILLET CUT AND BYPASS | 5 | 0
|  |  | BEND BILLET JAM IN Y-TABLE CONVEYOR | BILLET CUT AND BYPASS | 10 | 0
|  | 2024-02-26 | BILLET JAM IN TURNING WALL CONVEOR | BILLET CUT AND BYPASS | 10 | 0
|  |  | BILLET JAM IN TURNING WALL CONVEOR | BILLET CUT AND BYPASS | 5 | 0
|  | 2024-02-29 | BILLET JAM IN R1 5TH PASS Y-TABLE CONVEYOR | BILLET CUT AND BYPASS | 10 | 0
|  |  | BILLET JAM IN R1 4TH PASS Y-TABLE CONVEYOR | BILLET CUT AND BYPASS | 5 | 0
| LOOP BAR JAM | 2024-02-07 | LOOP BAR JAM IN C2 ENTRY GUIDE BOX | C2 ENTRY GUIDE BOX CHANGED AND TAKEN | 5 | 0.5
|  | 2024-02-18 | LOOP BAR JAM IN BETWEEN C4 AND C5 | C2 AND C4 ROLL GAP ADJUST AND MATERIAL TAKEN | 10 | 0.5
|  | 2024-02-25 | LOOP BAR JAM IN BETWEEN C1 AND C2 | MATERIAL REMOVED DONE AND TAKEN | 15 | 1
|  | 2024-02-26 | END LOOP BAR JAM IN BETWEEN C1 AND C2 | C2 ROLL GAP ADJUST AND TAKEN | 10 | 0.5
|  | 2024-02-27 | END LOOP BAR JAM IN BETWEEN C1 AND C2 | C1 ROLL GAP ADJUST AND TAKEN | 10 | 0.5
| BAR OUT | 2024-02-09 | BAR GOES OUT FROM C4 DELIVERY PIPE DUE TO DELIVERY PIPE OPEN-OUT | C4 DELIVERY PIPE CHANGED AND TAKEN | 15 | 1
|  | 2024-02-12 | BAR GOES OUT FROM R2 FIRST PASS | R2 REPEATER SETTING DONE AND MATERIAL TAKEN | 20 | 1
|  | 2024-02-14 | BAR GOES OUT FROM R2 1ST PASS | R2 REPEATER SETTING DONE AND MATERIAL TAKEN | 10 | 1
|  | 2024-02-21 | BAR GOES OUT FROM R2 DELIVERY PIPE | MATERIAL REMOVED AND TAKEN | 10 | 1
| AADI BAR JAM | 2024-02-10 | END AADI BAR JAM IN R3 ENTRY FIX GUIDE BOX | MATERIAL REMOVED | 5 | 0
|  | 2024-02-20 | AADI BAR JAM IN R3 ENTRY FIX GUIDE BOX | R2 REPEATER SETTING DONE AND MATERIAL TAKEN | 15 | 1
|  |  | END AADI BAR JAM IN R3 | MATERIAL REMOVED AND TAKEN | 20 | 0
|  |  | END AADI BAR JAM IN R3 | R2 REPEATER DELIVERY TWIST PIPE SETTING DONE | 10 | 0
|  | 2024-02-23 | END AADI BAR JAM IN R2 SECOND PASS | MATERIAL REMOVED AND TAKEN | 5 | 0
|  | 2024-02-26 | END AADI BAR JAM IN R2 2ND PASS DELIVERY PIPE | MATERIAL RMEOVED AND TAKEN | 5 | 0
| KUNDI BAR JAM | 2024-02-23 | KUNDI BAR JAM IN C3 ENTRY GUIDE BOX | C2 DELIVERY PIPE SETTING AND C2 LOOPER SETTING DONE AND MATERIAL TAKEN | 25 | 1
| BAR JAM | 2024-02-08 | BAR JAM IN TB-2 DUE TO SUDDENLY STOP IN RUNNING | MATERIAL REMOVED | 5 | 1
|  | 2024-02-12 | BAR JAM IN C5 FIXED GUIDE BOX | MATERIAL REMOVED AND TAKEN | 10 | 1
|  | 2024-02-20 | BAR JAM IN C6 ENTRY GUIDE BOX | C6 ENTRY GUIDE BOX SETTING DONE AND MATERIAL TAKEN | 15 | 1
|  | 2024-02-21 | END BAR JAM IN R3 ENTRY FIX GUIDE BOX | MATERIAL REMOVED AND TAKEN | 10 | 0
|  | 2024-02-23 | END BAR JAM IN R2 SECOND PASS | MATERIAL REMOVED AND TAKEN | 10 | 0
|  |  | BAR JAM IN C5 DUE TO BAR WAS SLIP | C5 PASS WELDING WORK DONE AND MATERIAL TAKEN | 10 | 1
| PIPE SETTING | 2024-02-07 | MATERIAL STOP DUE TO C1 DELIVERY TWIST PIPE SETTING PURPOSE | C1 ENTRY GUIDE BOX SETTING DONE | 10 | 0
|  | 2024-02-17 | MATERIAL STOP DUE TO R3 DELIVERY PIPE SETTING | R3 DELIVERY PIPE SETTING DONE AND MATERIAL TAKEN | 5 | 0
|  | 2024-02-23 | MATERIAL STOP DUE TO C6 DELIVERY NOZZLE PIPE SETTING PURPOSE | C6 DELIVERY NOZZLE PIPE SETTING DONE AND TAKEN | 10 | 0
|  | 2024-02-24 | MATERIAL STOP DUE TO C1 DELIVERY TWIST PIPE CHANGING PURPOSE | C1 DELIVERY TWIST PIPE CHANGED AND MATERIAL TAKEN | 5 | 0
|  | 2024-02-25 | MATERIAL STOP DUE TO R2 REPEATER DELIVERY TWIST PIPE SETTING PURPOSE | R2 REPEATER SETTING DONE AND TAKEN | 5 | 0
|  | 2024-02-26 | MATERIAL STOP DUE TO R2 REPEATER DELIVERY TWIST PIPE SETTING PURPOSE | R2 REPEATER SETTING DONE AND TAKEN | 5 | 0
|  | 2024-02-27 | MATERIAL STOP DUE TO R2 REPEATER DELIVERY TWIST PIPE SETTING PURPOSE | R2 REPEATER SETTING DONE AND TAKEN | 5 | 0
| PASS CHANGE | 2024-02-01 | MATERIAL STOP DUE TO C6 PASS CHANGING PURPOSE | C6(13TH) PASS CHANGED AND TAKEN | 15 | 0
|  | 2024-02-03 | MATERIAL STOP DUE TO C6 PASS CHANGING PURPOSE | C6(20TH) PASS CHANGED AND TAKEN | 5 | 0
|  | 2024-02-05 | MATERIAL STOP DUE TO R2-UPPER PASS CHANGING PURPOSE | R2-UPPER(12TH) PASS CHANGED AND TAKEN | 15 | 0
|  | 2024-02-06 | MATERIAL STOP DUE TO C4 PASS CHANGING PURPOSE | C4(12TH) PASS CHANGED AND MATERIAL TAKEN | 10 | 0
|  | 2024-02-08 | MATERIAL STOP DUE TO C6 PASS CHANGING PURPOSE | C6(9TH) PASS CHANGED AND TAKEN | 5 | 0
|  | 2024-02-09 | BAR JAM IN C2 ENTRY GUIDE BOX DUE TO OVERSIZED MATERIAL DUE TO C1 PASS WAS WERE | C1(5TH),C5(4TH),C6(4TH) PASS CHANGED AND TAKEN | 30 | 1
|  | 2024-02-18 | MATERIAL STOP DUE TO C5 PASS CHANGING PURPOSE DUE TO PASS WEAR | C5(12TH) PASS CHANGED AND MATERIAL TAKEN | 20 | 0
|  | 2024-02-19 | MATERIAL STOP DUE TO C5 PASS CHANGING PURPOSE | C5(9TH),C6(12TH) PASS CHANGED AND MATERIAL TAKEN | 15 | 0
|  | 2024-02-21 | MATERIAL STOP DUE TO C1 PASS CHANGING PURPOSE | C1(2ND) PASS CHANGED AND MATERIAL TAKEN | 10 | 0
|  |  | MATERIAL STOP DUE TO C5 PASS CHANGING PURPOSE | C5(3RD) PASS CHANGED AND TAKEN | 10 | 0
|  | 2024-02-23 | MATERIAL STOP DUE TO C5 PASS CHANGING PURPOSE | C5(9TH) PASS CHANGED AND TAKEN | 15 | 0
|  | 2024-02-24 | MATERIAL STOP DUE TO R2 PASS CHANGING PURPOSE BECAUSE OF R2 UPPER PASS WEAR | R2 UPPER (9TH) PASS CHANGED AND MATERIAL TAKEN | 20 | 0
|  |  | MATERIAL STOP DUE TO C6 PASS CHANGING PURPOSE | C6 PASS CHANGED AND MATERIAL TAKEN | 10 | 0
| GUIDE BOX SETTING | 2024-02-04 | MATERIAL STOP DUE TO C4 ENTRY GUIDE BOX SETTING PURPOSE | C4 ENTRY GUIDE BOX SETTING DONE | 5 | 0
|  | 2024-02-07 | MATERIAL STOP DUE TO R3 ENTRY GUIDE BOX SETTING PURPOSE | R3 ENTRY GUIDE BOX SETTING DONE | 10 | 0
|  |  | MATERIAL STOP DUE TO C2 ENTRY GUIDE BOX SETTING | C2 ENTRY GUIDE BOX SETTING DONE | 5 | 0
|  | 2024-01-10 | MATERIAL STOP DUE TO R2 ENTRY FIXED GUIDE SETTING | R2 ENTRY FIXED GUIDE BOX SETTING DONE AND MATERIAL TAKEN | 10 | 0
|  | 2024-02-16 | MATERIAL STOP DUE TO C2 ENTRY GUIDE BOX SETTING | C2 ENTRY GUIDE BOX SETTING DONE AND MATERIAL TAKEN | 5 | 0
|  | 2024-12-17 | MATERIAL STOP DUE TO R3 ENTRY GUIDE BOX SETTING PURPOSE ( 2TIME ) | R3 ENTRY GUIDE BOX SETTING DONE | 10 | 0
|  | 2024-02-18 | MATERIAL STOP DUE TO C2 C4 C6 ENTRY GUIDE BOX SETTING PURPOSE | C2,C4,C6 ENTRY GUIDE BOX SETTING DONE AND MATERIAL TAKEN | 10 | 0
|  | 2024-02-19 | MATERIAL STOP DUE TO C2,C4,C6 ENTRY GUIDE BOX SETTING PURPOSE | C4 AND C6 ENTRY GUIDE BOX SETTING DONE AND C2 ENTRY GUIDE BOX CHANGED | 10 | 0
|  | 2024-02-21 | MATERIAL STOP DUE TO TURNING WALL CONVEYOR SETTING PURPOSE | TURNING WALL CONVEYOR SETTING DONE AND MATERIAL TAKEN | 5 | 0
|  |  | MATERIAL STOP DUE TO C6 ENTRY GUIDE BOX SETTING PURPOSE | C6 ENTRY GUIDE BOX SETTING DONE | 5 | 0
|  | 2024-02-24 | MATERIAL STOP DUE TO C6 ENTRY GUIDE BOX SETTING PURPOSE | C6 ENTRY GUIDE BOX SETTING DONE AND MATERIAL TAKEN | 5 | 0
|  | 2024-02-29 | MATERIAL STOP DUE TO R1 4TH PASS ENTRY FIXED GUIDE SETTING | R1 4TH PASS ENTRY FIXED GUIDE SETTING DONE AND TAKEN | 5 | 0
| GUIDE BOX CHANGE | 2024-02-07 | MATERIAL STOP DUE TO C2 ENTRY GUIDE BOX CHANGING PURPOSE | C2 ENTRY GUIDE BOX CHANGED AND TAKEN | 5 | 0
|  | 2024-02-10 | MATERIAL STOP DUE TO C4 ENTRY GUIDE BOX CHANGING PURPOSE BEACAUSE OF REEL JAM | C4 ENTRY GUIDE BOX CHANGED AND MATERIAL TAKEN | 10 | 0
|  | 2024-02-15 | MATERIAL STOP DUE TO C4 ENTRY GUIDE BOX CHANGING PURPOSE | C4 ENTRY GUIDE BOX CHANGED AND TAKEN | 5 | 0
|  | 2024-02-17 | MATERIAL STOP DUE TO C2 ENTRY GUIDE BOX CHANGING PURPOSE | C2 ENTRY GUIDE BOX CHANGED AND MATERIAL TAKEN | 5 | 0
|  | 2024-02-25 | MATERIAL STOP DUE TO C6 ENTRY GUIDE BOX CHANGING PURPOSE | C6 ENTRY GUIDE BOX CHANGED AND TAKEN | 5 | 0
|  |  | MATERIAL STOP DUE TO C1 FIXED GUIDE BOX CHANGING PURPOSE | C1 FIXED GUIDE BOX CHANGED AND TAKEN | 10 | 0
|  |  | MATERIAL STOP DUE TO C2 ENTRY GUIDE BOX CHANGING PURPOSE | C2 ENTRY GUIDE BOX CHANGED AND TAKEN | 10 | 0
|  | 2024-02-26 | MATERIAL STOP DUE TO C2 ENTRY GUIDE BOX CHANGING PURPOSE | C2 ENTRY GUIDE BOX CHANGED AND TAKEN | 5 | 0
|  | 2024-02-27 | MATERIAL STOP DUE TO C2 C6 ENTRY GUIDE BOX CHANGING PURPOSE | C2 C6 ENTRY GUIDE BOX CHANGED AND TAKEN | 10 | 0
|  | 2024-02-29 | MATERIAL STOP DUE TO C2 ENTRY GUIDE BOX CHANGING PURPOSE | C2 ENTRY GUIDE BOX CHANGED AND TAKEN | 5 | 0
| WELDING WORK PURPOSE | 2024-02-10 | MATERIAL STOP DUE TO R1 SETTING AND WELDING WORK PURPOSE | R1 SETTING AND WELDING WORK DONE AND MATERIAL TAKEN | 5 | 0
|  | 2024-02-23 | MATERIAL STOP DUE TO TURNING WALL CONVEYOR WELDING WORK PURPOSE | TURNING WALL CONVEYOR WELDING WORK DONE AND MATERIAL TAKEN | 5 | 0
|  | 2024-02-26 | MATERIAL STOP DUE TO R1 STAND WELDING WORK PURPOSE | R1 STAND WELDING WORK DONE | 5 | 0
|  | 2024-02-28 | MATERIAK STOP DUE TO Y-TABLE CONVEYOR SIDE PLATE WELDING WORK PURPOSE | SIDE PLATE WELDING WORK DONE AND TAKEN | 5 | 0
|  | 2024-02-29 | MATERIAL STOP DUE TO Y-TABLE CONVEYOR SIDE PLATE WELDING WORK PURPOSE | WELDING WORK DONE AND MATERIAL TAKEN | 10 | 0
| PREVIOUS MATERIAL | 2024-02-01 | MATERIAL STOP DUE TO MATERIAL REMOVED OF A-MILL ON | MATERIAL REMOVED AND TAKEN | 10 | 0
| ROLLEY JAM | 2024-02-01 | MATERIAL STOP DUE TO TURNING WALL CONVEYOR ROLLEY JAM | MATERIAL STOP | 10 | 0
| LOAD VARIATION | 2024-02-21 | MATERIAL STOP DUE TO LANDING PROBLEM DUE TO SUDDENLY P1,P2 LOAD VARIATION | P2 LOAD SETTING DONE | 10 | 0
| PAD CHANGING PURPOSE | 2024-02-24 | MATERIAL STOP DUE TO R3 UPPER SPINDLE PAD CHANGING PURPOSE | R3 UPPER SPINDLE PAD CHANGED AND TAKEN | 10 | 0
| REPEATER SETTING | 2024-02-29 | MATERIAL STOP DUE TO R2 REPEATER SETTING | R2 REPEATER SETTING DONE AND TAKEN | 5 | 0
| DUE TO THOKAR | 2024-02-13 | BAR JAM IN BEFORE C1 NOZZLE DUE TO THOKAR | BEFORE C1 LINE SETTING DONE AND MATERIAL TAKEN | 10 | 1
|  | 2024-02-17 | BAR JAM IN DC PINCH ROLL DUE TO THOKAR | SIDE PLATE FITTED IN FRONT OF DC PINCH ROLL AND MATERIAL TAKEN | 10 | 1
| OPERATOR MISTAKE | 2024-02-14 | JOINT BAR JAM IN FLYING SHEAR SHIFTER PIPE DUE TO OPERATOR MISTAKE | INFORMED TO BUTTON OPERATOR AND MATERIAL TAKEN | 5 | 1
|  | 2024-02-18 | BAR JAM IN PINCH ROLL 2 DUE TO JOINT BAR BECAUSE OF OPERATOR MISTAKE | INFORMED TO BUTTON OPERATOR AND MATERIAL TAKEN | 10 | 1
ELECTRICAL | BAR GOES IN SAME LINE | 2024-02-05 | BAR JAM IN CCS DUE TO DURING FRONT CUT CUTTING BAR GOES IN DOWNSIDE | MATERIAL REMOVED AND TAKEN | 15 | 1
| MOTOR TRIP | 2024-02-07 | Y-TABLE CONVEYOR MOTOR WAS TRIP | MOTOR RESET AND MATERIAL TAKEN | 10 | 0
|  | 2024-02-08 | BAR JAM IN R3 DUE TO R1 MOTOR WAS TRIP DUE TO OVERLOAD | MATERIAL REMOVED | 10 | 1
|  | 2024-02-15 | R3 MOTOR OFF BY MISTAKE | MATERIAL REMOVED | 5 | 0.5
|  | 2024-02-19 | BAR JAM IN R3 DUE TO R1 MOTOR WAS TRIP | MATERIAL REMOVED AND TAKEN | 30 | 1
| RANDOM BAR JAM | 2024-02-10 | RANDOM BAR JAM IN TWIN CHANNAL AND P2 | MATERIAL REMOVED | 10 | 0
| CCS CUTTING PROBLEM | 2024-02-15 | STUCK BAR JAM IN CCS DURNING FRONT CUT TAKEN | CCD LEAD INCREASED AND MATERIAL TAKEN | 10 | 1
|  | 2024-02-17 | BAR JAM IN AFTER CCS DC PINCH ROLL DUE TO PRIVIOUS BAR FRONT CUT JAM IN DC PINCH ROLL | MATERIAL REMOVED AND MATERIAL TAKEN | 10 | 1
| BAR JAM | 2024-02-17 | BAR JAM IN TAIL BREAKER 1 ( 2 TIME ) | MATERIAL REMOVED AND TAKEN | 10 | 0
|  |  | BAR JAM IN TAIL BREAKER 1 | BREAKING DELAY IS INCREASED AND TOTAL DOWN TIME IS DECREASED AND MATERIAL TAKEN TAKEN | 10 | 0
|  |  | LONG LENGTH BAR JAM IN TWIN CHANNEL | MATERIAL REMOVED AND TAKEN | 5 | 0
|  | 2024-02-19 | LONG LENGTH BAR JAM IN TWIN CHANNEL | MATERIAL REMOVED | 10 | 0
|  | 2024-02-23 | BAR JAM IN C5 DUE TO C5 WAS TRIP | MATERIAL REMOVED AND TAKEN | 10 | 1
|  |  | 2 TIME BAR JAM IN PINCH ROLL 2 | MATERIAL REMOVED AND P1 AND P2 LEAD INCREASED | 20 | 2
| SWITCH OPEN OUT | 2024-02-25 | MATERIAL STOP DUE TO Y-TABLE CONVEYOR REV/FOR SWITCH OPEN OUT | REV/FOR SWITCH FITTED AND TAKEN | 10 | 0
| VOLTAGE FLUCTUATIONS | 2024-02-26 | BAR JAM IN MILL DUE TO VOLTAGE FLUCTUATIONS | MATERIAL REMOVED AND TAKEN | 15 | 1
MECHANICAL | BEARING FAILURE | 2024-02-02 | MATERIAL STOP DUE TO R1-MIDDLE (NON-DRIVE SIDE) ROLL BEARING FAILURE | R1-MIDDLE (465MIN) ROLL CHANGED | 195 | 0
|  | 2024-02-21 | MATERIAL STOP DUE TO R1 MIDDLE NONDRIVE SIDE BEARING FAILURE | R1-MIDDLE (465MIN) ROLL CHANGED | 200 | 0
| BELT ISSUES | 2024-02-02 | MATERIAL STOP DUE TO Y-TABLE CONVEYOR BELT BROKEN | Y-TABLE CONVEYOR BELT BROKEN (PIX X'SET C 120) | 15 | 0
|  | 2024-02-19 | MATERIAL STOP DUE TO TURNING WALL CONVEYOR 1ST MOTOR BELT SETTING | BELT SETTING DONE AND MATERIAL TAKLEN | 10 | 0
| TMT LINE WATER PIPE BROKEN | 2024-02-03 | MATERIAL STOP DUE TO TMT LINE WATER PIPE BROKEN | TMT WATER PIPE CHANGED AND TAKEN | 20 | 0
| LOCK NUT SLIP | 2024-02-04 | MATERIAL STOP DUE TO C4 ROLL OUT BEACAUSE OF C4 LOCK NUT WAS SLIP | C4 LOCK NUT AND STAR BOLT CHANGED AND TAKEN | 20 | 0
| ROLLEY BROKEN | 2024-02-26 | MATERIAL STOP DUE TO TURNING WALL CONVEYOR ROLLEY BROKEN | TURNING WALL CONVEYOR ROLLEY CHANGED | 20 | 0
| CHAIN BROKEN | 2024-02-15 | MATERIAL STOP DUE TO TURNING WALL CONVEYOR CHAIN BROKEN | TURNING WALL CHAIN FITTED AND TAKEN | 10 | 0
| NUT-BOLT TIGHTNING | 2024-02-20 | MATERIAL STOP DUE TO TAIL BREAKER 1-2 STOPPER NUT-BOLT TIGHTNING PURPOSE | TB-1,2 STOPPER BOLT TIGHTENED AND TAKEN | 10 | 0
|  | 2024-02-21 | BAR JAM AT P1 AND P2 DUE TO P1 NUT BOLT LOOSE | P1 P2 NUT BOLT WELDING WORK DONE AND MATERIAL TAKEN | 20 | 1
| BLADE BROKEN | 2024-02-19 | MATERIAL STOP DUE TO COLD SHEAR BLADE BROKEN | COLD SHEAR BLADE CHANGED AND MATERIAL TAKEN | 20 | 0
| PLATE OUT | 2024-02-24 | MATERIAL STOP DUE TO TURNING WALL CONVEYOR FRAME INSERT PLATE OPEN OUT | CONVEYOR FRAME INSERT PLATE FITTED AND MATERIAL TAKEN | 10 | 0
RAW MATERIAL | CHILLI STICK | 2024-02-01 | MATERIAL STOP DUE TO CHILLI STICK ON C6 PASS | CHILLI REMOVED AND TAKEN | 5 | 0
SPLITING |  | 2024-02-02 | MATERIAL STOP DUE TO CHILLI STICK ON IT C6 PASS | CHILLI REMOVED AND MATERIAL TAKEN | 5 | 0
|  |  | MATERIAL STOP DUE TO CHILLI STICK ON C4 DELIVERY PIPE | CHILLI REMOVED AND MATERIAL TAKEN | 5 | 0
|  | 2024-02-03 | MATERIAL STOP DUE TO CHILLI STICK ON C6 PASS (2TIME) | CHILLI REMOVED AND MATERIAL TAKEN | 15 | 0
|  | 2024-02-05 | MATERIAL STOP DUE TO CHILLI STICK ON IT C6 PASS | CHILLI REMOVED AND MATERIAL TAKEN | 5 | 0
|  | 2024-02-08 | MATERIAL STOP DUE TO CHILLI STICK ON IT C6 PASS | CHILLI REMOVED AND MATERIAL TAKEN | 10 | 0
|  | 2024-02-09 | MATERIAL STOP DUE TO CHILLI STICK ON C6 PASS (3TIME) | CHILLI REMOVED AND MATERIAL TAKEN | 15 | 0
|  | 2024-02-11 | MATERIAL STOP DUE TO CHILLI STICK ON IT C6 PASS | CHILLI REMOVED AND MATERIAL TAKEN | 5 | 0
|  | 2024-02-16 | MATERIAL STOP DUE TO CHILLI STICK ON C2 PASS | CHILLI REMOVED AND MATERIAL TAKEN | 5 | 0
|  | 2024-02-18 | MATERIAL STOP DUE TO CHILLI STICK ON IT C6 PASS ( 3TIME ) | CHILLI REMOVED AND MATERIAL TAKEN | 15 | 0
|  | 2024-02-19 | MATERIAL STOP DUE TO CHILLI STICK ON IT C6 PASS ( 4TIME ) | CHILLI REMOVED AND MATERIAL TAKEN | 20 | 0
|  | 2024-02-20 | MATERIAL STOP DUE TO CHILLI STICK ON IT C6 PASS ( 2TIME ) | CHILLI REMOVED AND MATERIAL TAKEN | 10 | 0
|  |  | MATERIAL STOP DUE TO CHILLI STICK ON IT C6 PASS | CHILLI REMOVED AND C5(8TH) PASS CHANGED | 10 | 0
|  | 2024-02-21 | MATERIAL STOP DUE TO CHILLI STICK ON IT C6 PASS ( 2TIME ) | CHILLI REMOVED AND MATERIAL TAKEN | 15 | 0
|  | 2024-02-22 | MATERIAL STOP DUE TO CHILLI STICK ON IT C6 PASS | CHILLI REMOVED AND MATERIAL TAKEN | 5 | 0
|  | 2024-02-23 | MATERIAL STOP DUE TO CHILLI STICK ON IT C6 PASS ( 3TIME ) | CHILLI REMOVED AND TAKEN | 15 | 0
|  | 2024-02-24 | MATERIAL STOP DUE TO CHILLI STICK ON IT C6 PASS ( 8 TIME ) | CHILLI REMOVED AND TAKEN | 45 | 0
|  | 2024-02-27 | MATERIAL STOP DUE TO CHILLI STICK ON C6 PASS ( 2 TIME ) | CHILLI REMOVED AND MATERIAL TAKEN | 10 | 0
|  | 2024-02-28 | MATERIAL STOP DUE TO CHILLI STICK ON C6 PASS | CHILLI REMOVED AND TAKEN | 5 | 0
| CHILLI BAR JAM | 2024-02-01 | BAR JAM IN C4 DELIVERY PIPE DUE TO CHILI | C4 DELIVERY PIPE CHANGED AND TAKEN | 10 | 1
|  |  | BAR GOES OUT FROM C6 DELIVERY PIPE DUE TO CHILLI | CHILLI REMOVED AND TAKEN | 20 | 1
|  | 2024-02-04 | BAR JAM IN R3 ENTRY FIXED GUIDE DUE TO CHILLI | MATERIAL REMOVED AND TAKEN | 10 | 1
|  | 2024-02-05 | BAR JAM IN C2 ENTRY GUIDE BOX DUE TO CHILLI | C2 ENTRY GUIDE BOX CHANGED AND TAKEN | 10 | 1
|  | 2024-02-12 | BAR GOES OUT FROM C4 DELIVERY PIPE DUE TO CHILLI | C4 DELIVERY PIPE CHANGED AND TAKEN | 15 | 1
|  | 2024-02-16 | BAR JAM IN R3 ENTRY DUE TO CHILLI | MATERIAL REMOVED AND R2 2ND PASS DELIVERY TWIST PIPE SETTING DONE AND MATERIAL TAKEN | 10 | 1
|  | 2024-02-17 | BAR GOES OUT FROM R1 1ST PASS DELIVERY PIPE DUE TO CHILLI | MATERIAL REMOVED | 10 | 1
|  | 2024-02-18 | BAR GOES OUT FROM R2 1ST PASS DUE TO CHILLI | MATERIAL REMOVED AND TAKEN | 5 | 1
|  | 2024-02-21 | BAR JAM IN C6 ENTRY GUIDE BOX DUE TO PRESENT CHILLI ON C5 PASS | C5(4TH) PASS CHANGED AND MATERIAL TAKEN | 10 | 1
|  |  | BAR JAM IN C3 ENTRY GUIDE BOX DUE TO CHILLI | MATERIAL REMOVED AND TAKEN | 10 | 1
|  | 2024-02-22 | BAR JAM IN C5 ENTRY GUIDE BOX DUE TO CHILLI | MATERIAL REMOVED AND TAKEN | 10 | 1
|  |  | BAR GOES OUT FROM R2 DUE TO CHILLI | MATERIAL REMOVED AND TAKEN | 5 | 1
|  | 2024-02-25 | BAR GOES OUT FROM R2 SECOND PASS DUE TO CHILLI | MATERIAL REMOVED AND MATERIAL TAKEN | 5 | 1
|  | 2024-02-28 | BAR JAM IN C4 DELIVERY PIPE DUE TO CHILI | C4 DELIVERY PIPE CHANGED AND TAKEN | 20 | 1
| SPLIT BAR JAM | 2024-02-03 | BAR BREAK FROM C6 DUE TO SPLITING MATERIAL | SAMPLE HANDOVER TO QC LAB AND MATERIAL TAKEN | 15 | 1
|  |  | END BAR JAM IN C4 DELIVERY PIPE DUE TO SPLITING MATERIAL | SAMPLE HANDOVER TO QC LAB AND MATERIAL TAKEN | 5 | 1
|  | 2024-02-04 | END BAR JAM IN C4 DELIVERY PIPE DUE TO SPLITING MATERIAL | MATERIAL STOP | 10 | 0
|  | 2024-02-05 | END BAR JAM IN R2 2ND PASS DELIVERY TWIST PIPE DUE TO SPLITING MATERIAL | MATERIAL REMOVED AND SAMPLE HANDOVER TO QC LAB | 10 | 1
|  |  | BAR JAM IN SHIFTER PIPE DUE TO SPLITING MATERIAL | MATERIAL REMOVED AND SAMPLE HANDOVER TO QC LAB | 15 | 1
|  |  | BAR GOES OUT FROM R2 1ST PASS DUE TO SPLITING MATERIAL | MATERIAL REMOVED AND SAMPLE HANDOVER TO QC LAB | 5 | 1
|  | 2024-02-10 | BAR WAS PALTI BEACAUSE OF SPLITING MATERIAL | MATERIAL REMOVED AND C6 ENTRY GUIDE BOX CHANGED | 20 | 1
|  | 2024-02-11 | END BAR JAM IN C5 DUE TO SPLITING MATERIAL | MATERIAL REMOVED AND TAKEN | 10 | 1
|  | 2024-02-15 | BAR GOES OUT FROM R3 DELIVERY PIPE DUE TO SPLITING MATERIAL | MATERIAL REMOVED | 10 | 1
|  |  | BAR GOES OUT FROM R2 1ST PASS REPEATER DUE TO SPLITING MATERIAL | MATERIAL REMOVED AND SAMPLE HANDOVER TO QC LAB | 10 | 1
|  | 2024-02-21 | FRONT BAR JAM IN C5 FIXED GUIDE BOX DUE TO SPLITING MATERIAL | SAMPLE HANDOVER TO QC LAB AND MATERIAL TAKEN | 5 | 1
|  | 2024-02-22 | BAR GOES OUT FROM R2 FIRST PASS DUE TO SPLITING MATERIAL | MATERIAL REMOVED AND TAKEN | 30 | 1
|  |  | BAR JAM IN C2 ENTRY GUIDE BOX DUE TO SPLITING MATERIAL | MATERIAL REMOVED AND TAKEN | 10 | 1
|  |  | BAR JAM IN C6 ENTRY GUIDE BOX DUE TO SPLITING MATERIAL | SAMPLE HANDOVER TO QC LAB AND MATERIAL TAKEN | 10 | 1
|  | 2024-02-23 | BAR JAM IN C6 ENTRY GUIDE BOX DUE TO SPLITING MATERIAL | MATERIAL REMOVED AND TAKEN | 15 | 1
|  |  | BAR JAM IN C6 DELIVERY PIPE TO SPLITING MATERIAL | MATERIAL REMOVED AND TAKEN | 25 | 1
|  | 2024-02-24 | BAR JAM IN R3 DELIVERY PIPE DUE TO SPLITING MATERIAL | MATERIAL REMOVED AND MATERIAL TAKEN | 10 | 1
|  |  | BILLET BYPASS IN Y-TABLE DUE TO SPLITING MATERIAL | BILLET CUT AND BYPASS | 5 | 0
|  | 2024-02-26 | BAR JAM IN R3 DUE TO SPLITING MATERIAL | MATERIAL REMOVED AND TAKEN | 5 | 1
|  | 2024-02-27 | BAR JAM IN R3 DUE TO SPLITING MATERIAL | MATERIAL REMOVED AND TAKEN | 10 | 1
|  | 2024-02-28 | BAR JAM IN C4 ENTRY GUIDE BOX DUE TO SPLITTING MATERIAL | MATERIAL REMOVED AND SAMPLE HANDOVER TO QC LAB | 20 | 1
CHAIN TRANSFER | COOLING BED JAM | 2024-02-01 | COLLING BED JAM DUE TO CHAIN TRANSFER WAS JAM ( 3TIME ) | MATERIAL STOP | 50 | 0
|  | 2024-02-08 | COOLING BED JAM DUE TO CHAIN TRANSFER JAM | MATERIAL STOP | 5 | 0
|  | 2024-02-09 | COOLING BED JAM DUE TO CHAIN TRANSFER JAM | MATERIAL STOP | 15 | 0
|  | 2024-02-13 | COOLING BED JAM DUE TO CHAIN TRANSFER JAM | MATERIAL STOP | 15 | 0
|  | 2024-12-17 | COOLING BED JAM DUE TO CHAIN TRANSFER JAM | MATERIAL STOP | 10 | 0
|  | 2024-12-18 | COOLING BED JAM DUE TO CHAIN TRANSFER JAM ( 2TIME ) | MATERIAL STOP | 30 | 0
|  | 2024-02-19 | COOLING BED JAM DUE TO CHAIN TRANSFER JAM ( 3TIME ) | MATERIAL STOP | 35 | 0
|  | 2024-02-20 | COOLING BED JAM DUE TO CHAIN TRANSFER JAM | MATERIAL STOP | 20 | 0
|  | 2024-02-21 | COOLING BED JAM DUE TO CHAIN TRANSFER JAM | MATERIAL STOP | 25 | 0
|  | 2024-02-25 | COOLING BED JAM DUE TO CHAIN TRANSFER JAM | MATERIAL STOP | 20 | 0
|  | 2024-02-26 | COOLING BED JAM DUE TO CHAIN TRANSFER JAM ( 2 TIME ) | MATERIAL STOP | 15 | 0
|  | 2024-02-27 | COOLING BED JAM DUE TO CHAIN TRANSFER JAM ( 3TIME ) | MATERIAL STOP | 40 | 0
|  | 2024-02-29 | COOLING BED JAM DUE TO CHAIN TRANSFER WAS JAM ( 2 TIME ) | MATERIAL STOP | 15 | 0
PUMP HOUSE | PUMP HOUSE | 2024-02-07 | MATERIAL STOP DUE TO BLACK WATER COME FROM PUMP HOUSE | MATERIAL STOP | 25 | 0
[5 empty] | 2590 | 61.5
MISCELLANEOUS | POWER FAILURE | 2024-02-03 | BAR JAM IN MILL DUE TO POWER FAILURE FROM MSCEB | MATERIAL REMOVED AND TAKEN | 40 | 1
|  | 2024-02-04 | BAR JAM IN MILL DUE TO POWER FAILURE FROM MSCEB | MATERIAL REMOVED AND TAKEN | 30 | 1
|  | 2024-02-07 | BAR JAM IN MILL DUE TO POWER FAILURE FROM MSCEB | MATERIAL REMOVED AND TAKEN | 20 | 1
|  | 2024-02-09 | BAR JAM IN MILL DUE TO POWER FAILURE FROM MSCEB | MATERIAL REMOVED | 25 | 1
|  | 2024-02-13 | MILL STOP DUE TO POWER FAILURE FROM MSEB |  | 95 | 0
|  | 2024-02-18 | BAR JAM IN MILL DUE TO POWER FAILURE FROM MSCEB | MATERIAL REMOVED | 10 | 1
|  | 2024-02-22 | BAR JAM IN MILL DUE TO POWER FAILURE FROM MSCEB ( 3TIME ) | MATERIAL REMOVED AND TAKEN | 130 | 2
|  | 2024-02-26 | BAR JAM IN MILL DUE TO POWER FAILURE FROM MSEB | MATERIAL REMOVED AND TAKEN | 45 | 1
|  | 2024-02-28 | BAR JAM IN MILL DUE TO POWER FAILURE FROM MSEB | MATERIAL REMOVED AND TAKEN | 415 | 1
[5 empty] | 810 | 9

## Sheet3
DATE | DAY A | NIGHT A | TOTAL | M.R | R.B | DATE | DAY B | NIGHT B | TOTAL | M.R | R.B
2024-02-01 | 90 | 5 | 95 | 5 | 5 | 2024-02-01 | 100 | 20 | 120 | 2 | 2
2024-02-02 | 40 | 15 | 55 | 4 | 4 | 2024-02-02 | 230 | 10 | 240 | 0 | 0
2024-02-03 | 50 | 5 | 55 | 2 | 2 | 2024-02-03 | 100 | 10 | 110 | 3 | 3
2024-02-04 | 65 | 45 | 110 | 6 | 6 | 2024-02-04 | 65 | 10 | 75 | 2 | 2
2024-02-05 | 10 | 35 | 45 | 1 | 1 | 2024-02-05 | 45 | 40 | 85 | 5 | 5
2024-02-06 | 95 | 45 | 140 | 4 | 4 | 2024-02-06 | 5 | 10 | 15 | 0 | 0
2024-02-07 | 115 | 5 | 120 | 4.5 | 5 | 2024-02-07 | 60 | 35 | 95 | 1.5 | 2
2024-02-08 | 65 | 15 | 80 | 5 | 5 | 2024-02-08 | 25 | 20 | 45 | 2 | 2
2024-02-09 | 85 | 45 | 130 | 8 | 8 | 2024-02-09 | 50 | 55 | 105 | 3 | 4
2024-02-10 | 55 | 10 | 65 | 4 | 4 | 2024-02-10 | 45 | 30 | 75 | 1 | 1
2024-02-11 | 25 | 55 | 80 | 6 | 6 | 2024-02-11 | 0 | 15 | 15 | 1 | 1
2024-02-12 | 0 | 25 | 25 | 2 | 2 | 2024-02-12 | 10 | 35 | 45 | 3 | 3
2024-02-13 | 120 | 35 | 155 | 5 | 5 | 2024-02-13 | 100 | 25 | 125 | 1 | 1
2024-02-14 | 10 | 5 | 15 | 0 | 0 | 2024-02-14 | 0 | 15 | 15 | 2 | 2
2024-02-15 | 40 | 35 | 75 | 2 | 2 | 2024-02-15 | 15 | 35 | 50 | 3.5 | 4
2024-02-16 | 55 | 20 | 75 | 3 | 3 | 2024-02-16 | 20 | 5 | 25 | 1 | 1
2024-02-17 | 70 | 10 | 80 | 3 | 3 | 2024-02-17 | 60 | 45 | 105 | 3 | 3
2024-02-18 | 35 | 20 | 55 | 3 | 3 | 2024-02-18 | 45 | 65 | 110 | 3.5 | 4
2024-02-19 | 25 | 60 | 85 | 3 | 3 | 2024-02-19 | 90 | 70 | 160 | 1 | 5
2024-02-20 | 35 | 35 | 70 | 1 | 1 | 2024-02-20 | 50 | 60 | 110 | 2 | 4
2024-02-21 | 0 | 10 | 10 | 0 | 0 | 2024-02-21 | 60 | 285 | 345 | 5 | 5
2024-02-22 | 255 | 45 | 300 | 6 | 6 | 2024-02-22 | 170 | 30 | 200 | 7 | 7
2024-02-23 | 25 | 30 | 55 | 3 | 3 | 2024-02-23 | 125 | 40 | 165 | 7 | 8
2024-02-24 | 145 | 60 | 205 | 8 | 8 | 2024-02-24 | 60 | 75 | 135 | 1 | 4
2024-02-25 | 20 | 20 | 40 | 3 | 3 | 2024-02-25 | 30 | 50 | 80 | 2 | 2
2024-02-26 | 20 | 70 | 90 | 2 | 2 | 2024-02-26 | 50 | 95 | 145 | 3.5 | 4
2024-02-27 | 45 | 55 | 100 | 6 | 6 | 2024-02-27 | 30 | 55 | 85 | 1.5 | 2
2024-02-28 | 30 | 465 | 495 | 6 | 6 | 2024-02-28 | 45 | 420 | 465 | 3 | 3
2024-02-29 | 30 | 75 | 105 | 6 | 6 | 2024-02-29 | 20 | 35 | 55 | 0 | 2
TOTAL | 1655 | 1355 | 3010 | 111.5 | 112 | TOTAL | 1705 | 1695 | 3400 | 70.5 | 86

## Sheet4
A MILL | [8 empty] | B-MILL
TIME |  |  |  |  | MISS ROLL |  |  |  | TIME | [7 empty] | MISS ROLL
DATE | 6MM | 8MM | 10MM | TOTAL | 6MM | 8MM | 10MM | TOTAL | DATE | 10MM | 12MM | 16MM | 20MM | 25MM | 32MM | TOTAL | 10MM | 12MM | 16MM | 20MM | 25MM | 32MM | TOTAL
2024-02-01 |  | 95 |  | 95 |  | 5 |  | 5 | 2024-02-01 |  | 120 |  |  |  |  | 120 |  | 2 |  |  |  |  | 2
2024-02-02 |  | 55 |  | 55 |  | 4 |  | 4 | 2024-02-02 |  | 240 |  |  |  |  | 240 |  | 0 |  |  |  |  | 0
2024-02-03 |  | 55 |  | 55 |  | 2 |  | 2 | 2024-02-03 |  | 110 |  |  |  |  | 110 |  | 3 |  |  |  |  | 3
2024-02-04 |  | 110 |  | 110 |  | 6 |  | 6 | 2024-02-04 |  | 0 | 75 |  |  |  | 75 |  | 0 | 2 |  |  |  | 2
2024-02-05 |  | 45 |  | 45 |  | 1 |  | 1 | 2024-02-05 |  |  | 85 |  |  |  | 85 |  |  | 5 |  |  |  | 5
2024-02-06 |  | 140 |  | 140 |  | 4 |  | 4 | 2024-02-06 |  |  | 15 |  |  |  | 15 |  |  | 0 |  |  |  | 0
2024-02-07 |  | 120 |  | 120 |  | 4.5 |  | 4.5 | 2024-02-07 |  |  | 5 | 90 |  |  | 95 |  |  | 0 | 1.5 |  |  | 1.5
2024-02-08 |  | 80 |  | 80 |  | 5 |  | 5 | 2024-02-08 |  | 30 |  | 15 |  |  | 45 |  | 1 |  | 1 |  |  | 2
2024-02-09 |  | 85 | 45 | 130 |  | 6 | 2 | 8 | 2024-02-09 |  | 105 |  |  |  |  | 105 |  | 3 |  |  |  |  | 3
2024-02-10 |  | 65 |  | 65 |  | 4 |  | 4 | 2024-02-10 |  | 75 |  |  |  |  | 75 |  | 1 |  |  |  |  | 1
2024-02-11 |  | 80 |  | 80 |  | 6 |  | 6 | 2024-02-11 |  | 15 |  |  |  |  | 15 |  | 1 |  |  |  |  | 1
2024-02-12 |  | 0 | 25 | 25 |  | 0 | 2 | 2 | 2024-02-12 |  | 45 |  |  |  |  | 45 |  | 3 |  |  |  |  | 3
2024-02-13 |  |  | 155 | 155 |  |  | 5 | 5 | 2024-02-13 |  | 95 |  |  | 30 |  | 125 |  | 0 |  |  | 1 |  | 1
2024-02-14 |  |  | 15 | 15 |  |  | 0 | 0 | 2024-02-14 |  |  | 10 |  | 5 |  | 15 |  |  | 1 |  | 1 |  | 2
2024-02-15 |  | 25 | 50 | 75 |  | 2 | 0 | 2 | 2024-02-15 |  |  | 20 | 30 |  |  | 50 |  |  | 1 | 2.5 |  |  | 3.5
2024-02-16 |  | 75 |  | 75 |  | 3 |  | 3 | 2024-02-16 |  |  |  | 25 |  |  | 25 |  |  |  | 1 |  |  | 1
2024-02-17 |  | 80 |  | 80 |  | 3 |  | 3 | 2024-02-17 |  |  |  | 45 |  | 60 | 105 |  |  |  | 0 |  | 3 | 3
2024-02-18 |  | 55 |  | 55 |  | 3 |  | 3 | 2024-02-18 | 70 |  |  |  |  | 40 | 110 | 2.5 |  |  |  |  | 1 | 3.5
2024-02-19 |  | 85 |  | 85 |  | 3 |  | 3 | 2024-02-19 | 160 | [5 empty] | 160 | 1 | [5 empty] | 1
2024-02-20 |  | 70 |  | 70 |  | 1 |  | 1 | 2024-02-20 | 110 | [5 empty] | 110 | 2 | [5 empty] | 2
2024-02-21 |  | 10 |  | 10 |  | 0 |  | 0 | 2024-02-21 | 345 | [5 empty] | 345 | 5 | [5 empty] | 5
2024-02-22 |  | 300 |  | 300 |  | 6 |  | 6 | 2024-02-22 | 200 | [5 empty] | 200 | 7 | [5 empty] | 7
2024-02-23 |  | 55 |  | 55 |  | 3 |  | 3 | 2024-02-23 | 165 | [5 empty] | 165 | 7 | [5 empty] | 7
2024-02-24 |  | 205 |  | 205 |  | 8 |  | 8 | 2024-02-24 | 135 | [5 empty] | 135 | 1 | [5 empty] | 1
2024-02-25 |  | 40 |  | 40 |  | 3 |  | 3 | 2024-02-25 | 10 |  |  |  | 70 |  | 80 | 1 |  |  |  | 1 |  | 2
2024-02-26 |  | 90 |  | 90 |  | 2 |  | 2 | 2024-02-26 |  | 60 |  |  | 85 |  | 145 |  | 1.5 |  |  | 2 |  | 3.5
2024-02-27 |  | 100 |  | 100 |  | 6 |  | 6 | 2024-02-27 |  | 85 |  |  |  |  | 85 |  | 1.5 |  |  |  |  | 1.5
2024-02-28 |  | 495 |  | 495 |  | 6 |  | 6 | 2024-02-28 |  | 50 | 415 |  |  |  | 465 |  | 2 | 1 |  |  |  | 3
2024-02-29 |  | 105 |  | 105 |  | 6 |  | 6 | 2024-02-29 |  | 35 | 20 |  |  |  | 55 |  | 0 | 0 |  |  |  | 0
TOTAL |  | 2720 | 290 | 3010 |  | 102.5 | 9 | 111.5 | TOTAL | 1195 | 1065 | 645 | 205 | 190 | 100 | 3400 | 26.5 | 19 | 10 | 6 | 5 | 4 | 70.5

## Sheet5
A MILL | 2024-02-01 | 2024-02-02 | 2024-02-03 | 2024-02-04 | 2024-02-05 | 2024-02-06 | 2024-02-07 | 2024-02-08 | 2024-02-09 | 2024-02-10 | 2024-02-11 | 2024-02-12 | 2024-02-13 | 2024-02-14 | 2024-02-15 | 2024-02-16 | 2024-02-17 | 2024-02-18 | 2024-02-19 | 2024-02-20 | 2024-02-21 | 2024-02-22 | 2024-02-23 | 2024-02-24 | 2024-02-25 | 2024-02-26 | 2024-02-27 | 2024-02-28 | 2024-02-29 | TOTAL
R1 | [21 empty] | 1 | [7 empty] | 1
DCPR
R2 | [10 empty] | 1 | [18 empty] | 1
R3
CCS1 | [22 empty] | 1 | [6 empty] | 1
I1 |  |  | 1 | [26 empty] | 1
I2
I3 | [17 empty] | 1 | [11 empty] | 1
I4
CCS2 |  |  |  |  | 1 | [11 empty] | 1 |  |  |  |  | 1 |  | 1 | [5 empty] | 4
C1 | 1 |  |  | 1 | [25 empty] | 2
C2 | [9 empty] | 1 |  | 1 | 4 | [9 empty] | 2 | [6 empty] | 8
LOOPER
C3 | 1 | [9 empty] | 2 | [10 empty] | 1 | [7 empty] | 4
C4 | 1 | 1 |  |  |  |  | 0.5 |  |  |  | 1 | [18 empty] | 3.5
C5 |  |  |  | 1 | [6 empty] | 1 | [18 empty] | 2
C6 |  |  | 1 |  |  | 1 | 1 | 1 | 1 | [5 empty] | 1 | [8 empty] | 1 | [5 empty] | 7
BM1 |  | 2 |  | 4 |  |  |  |  | 4 | 1 | 1 |  |  |  |  | 2 | 1 | 1 | 1 | 1 |  | 1 |  | 4 | [5 empty] | 23
BM2 | 2 | 1 | [6 empty] | 1 | 2 |  |  |  |  | 1 | 1 | 1 |  | 1 |  |  |  |  | 2 | [5 empty] | 12
PR1 | [21 empty] | 1 | [7 empty] | 1
TMT | [5 empty] | 2 | 1 | 3 | 1 | [9 empty] | 1 | [10 empty] | 8
PR2 | [5 empty] | 1 | [23 empty] | 1
SHIFTER
CONT.SH | [6 empty] | 1 | 1 | [21 empty] | 2
TB | [11 empty] | 1 | [17 empty] | 1
TWIN
TOTAL | 5 | 4 | 2 | 6 | 1 | 4 | 3.5 | 5 | 7 | 4 | 6 | 2 | 4 | 0 | 2 | 3 | 3 | 2 | 3 | 1 | 0 | 5 | 3 | 8 | [5 empty] | 83.5
OTHERS | 0 | 0 | 0 | 0 | 0 | 0 | 1 | 0 | 1 | 0 | 0 | 0 | 1 | 0 | 0 | 0 | 0 | 1 | 0 | 0 | 0 | 1 | 0 | 0 | [5 empty] | 5
88.5
B MILL | 2024-02-01 | 2024-02-02 | 2024-02-03 | 2024-02-04 | 2024-02-05 | 2024-02-06 | 2024-02-07 | 2024-02-08 | 2024-02-09 | 2024-02-10 | 2024-02-11 | 2024-02-12 | 2024-02-13 | 2024-02-14 | 2024-02-15 | 2024-02-16 | 2024-02-17 | 2024-02-18 | 2024-02-19 | 2024-02-20 | 2024-02-21 | 2024-02-22 | 2024-02-23 | 2024-02-24 | 2024-02-25 | 2024-02-26 | 2024-02-27 | 2024-02-28 | 2024-02-29 | TOTAL
R1 | [16 empty] | 1 |  | 1 | [10 empty] | 2
R2 |  |  |  |  | 2 | [6 empty] | 1 |  | 1 | 1 |  |  | 1 |  |  | 1 | 2 |  |  | 1 |  |  |  |  | 10
R3 |  |  |  | 1 |  |  |  | 1 | [6 empty] | 1.5 | 1 |  |  |  | 1 |  |  |  | 1 |  | 1 | 1 |  |  | 8.5
CCS |  |  |  |  | 1 | [9 empty] | 1 | [14 empty] | 2
DC PR | [16 empty] | 2 | [12 empty] | 2
C1 | [12 empty] | 1 | [11 empty] | 1 | 0.5 | 0.5 |  |  | 3
C2 |  |  |  |  | 1 |  | 0.5 |  | 1 | [12 empty] | 1 | [7 empty] | 3.5
C3 | [20 empty] | 1 |  | 1 | [6 empty] | 2
C4 | 1 |  | 1 | [5 empty] | 1 |  |  | 1 | [15 empty] | 2 |  | 6
C5 | [10 empty] | 1 | 1 | [5 empty] | 0.5 |  |  | 1 | 1 | 2 | [6 empty] | 6.5
C6 | 1 |  | 1 | [16 empty] | 1 | 1 | 1 | 2 | [6 empty] | 7
P1 | [20 empty] | 1 | [8 empty] | 1
TMT
P2 | [17 empty] | 1 |  |  |  |  | 2 | [6 empty] | 3
F. SHEAR | [13 empty] | 1 | [15 empty] | 1
SHIFTER |  |  |  |  | 1 | [24 empty] | 1
TB | [7 empty] | 1 | [21 empty] | 1
TWIN
TOTAL | 2 | 0 | 2 | 1 | 5 | 0 | 0.5 | 2 | 2 | 0 | 1 | 3 | 1 | 2 | 3.5 | 1 | 3 | 2.5 | 1 | 2 | 5 | 5 | 7 | 1 | 2 | 1.5 | 1.5 | 2 | 0 | 59.5
OTHERS | 0 | 0 | 1 | 1 | 0 | 0 | 1 | 0 | 1 | 1 | 0 | 0 | 0 | 0 | 0 | 0 | 0 | 1 | 0 | 0 | 0 | 2 | 0 | 0 | 0 | 2 | 0 | 1 | 0 | 11
70.5

## Sheet6
DATE | 1 NO | 2 NO | 25 MM | 50 MM | 75 MM | FISH CUT | MILL MELTING | TOTAL
2024-02-01 |  |  |  | 0.59 | 2.52 | 10.23 | 2.09 | 15.43
2024-02-02 | 3.1 |  |  |  | 2.77 | 9.26 | 4.89 | 20.02
2024-02-03 |  | 3.13 |  | 2.95 | 4 | 9.58 |  | 19.66
2024-02-04 | 1.97 |  |  |  | 1.56 | 10.48 | 3.52 | 17.53
2024-02-05 |  |  | 0.73 | 0.67 | 2.72 | 13.12 | 1.89 | 19.13
2024-02-06 | 4.34 |  | 0.85 | 1.47 | 2.32 | 10.4 |  | 19.38
2024-02-07 | 3.19 | 0.64 |  |  | 1.45 | 12.29 | 3.83 | 21.4
2024-02-08 | 1.48 | 1.05 |  | 1.56 | 3.26 | 10.43 | 3.95 | 21.73
2024-02-09 |  |  | 0.68 | 0.58 | 1.08 | 10.19 |  | 12.53
2024-02-10 | 1.51 | 1.53 |  | 0.79 | 4.26 | 9.95 | 5.44 | 23.48
2024-02-11 | 1.49 |  |  |  | 4.65 | 10.94 |  | 17.08
2024-02-12 |  |  |  |  | 2.66 | 6.65 | 4.44 | 13.75
2024-02-13 | 1.84 |  |  | 1.39 | 3.07 | 10.67 |  | 16.97
2024-02-14 |  | 1.13 | 1.2 |  | 1.08 | 5.03 | 5.23 | 13.67
2024-02-15 | 2.59 |  |  | 0.68 |  | 15.86 |  | 19.13
2024-02-16 |  | 1.06 | 1.28 | 2.45 | 1.41 | 9.35 |  | 15.55
2024-02-17 | 1.6 |  |  |  | 1.07 | 9.02 | 4.1 | 15.79
2024-02-18 | 1.07 | 1.61 |  | 2.4 | 2.57 | 7.75 |  | 15.4
2024-02-19 | 1.44 | 1.14 | 1.04 | 1.18 | 2.12 | 9.28 | 4.76 | 20.96
2024-02-20 | 2.24 | 1.11 |  |  | 5.07 | 9.96 |  | 18.38
2024-02-21 | 1.83 | 0.77 |  | 1.51 | 1.21 | 8.82 |  | 14.14
2024-02-22 | 2.73 |  | 1.76 | 0.99 | 3.79 | 8.2 |  | 17.47
2024-02-23 | 3.76 | 1.5 | 0.95 | 2.86 | 3.55 | 5.9 | 4.73 | 23.25
2024-02-24 |  | 1.15 |  | 0.72 | 3.75 | 10.99 | 1.77 | 18.38
2024-02-25 | 5.02 | 2.07 | 0.82 |  | 4.68 | 7.9 | 3.74 | 24.23
2024-02-26 |  |  |  | 1.69 | 2.58 | 7.65 | 6.67 | 18.59
2024-02-27 | 5.06 |  |  | 2.42 | 1.45 | 13.27 | 1.41 | 23.61
2024-02-28 | 2.73 | 1.49 |  | 1.2 | 3.33 | 7.76 | 3.53 | 20.04
2024-02-29 | 1.1 |  |  | 1.56 |  | 6.31 | 1.34 | 10.31
TOTAL | 50.09 | 19.38 | 9.31 | 29.66 | 73.98 | 277.24 | 67.33 | 526.99

## Sheet7
A MILL ( FEB 2024 ) | [5 empty] | B MILL ( FEB 2024 )
PROCESS | TIME | M R | TMT LINE (3T) | 20 | 1 | PROCESS | TIME | M R | PAD CHANGING PURPOSE (1T) | 10 | 0
BILLET JAM (5T) | 25 | 0 | TMT 10(0) |  |  | BILLET JAM (25T) | 165 | 0 | R3 10(0)
TURNING WALL 20(0) |  |  | C1 5(0) |  |  | R1 65(0) |  |  | REPEATER SETTING (1T) | 5 | 0
Y-TABLE 5(0) |  |  | CCS2 15(1) |  |  | TURNING WALL 50(0) |  |  | R2 5(0)
BAR JAM (10T) | 135 | 10 | FISH WIRE BREAK (1T) | 10 | 1 | Y-TABLE 50(0) |  |  | DUE TO THOKAR (2T) | 20 | 2
TMT 55(5) |  |  | BM1 10(1) |  |  | LOOP BAR JAM (5T) | 50 | 3 | C1 10(1)
C6 10(1) |  |  | BEARING FAILURE (1T) | 10 | 0 | CONTS 50(3) |  |  | DC 10(1)
C3 20(2) |  |  | I2 10(0) |  |  | BAR OUT (4T) | 55 | 4 | OPERATOR MISTAKE (2T) | 15 | 2
BM1 25(1) |  |  | JOINT BAR JAM (5T) | 65 | 4 | C4 15(1) |  |  | F.SHEARE 5(1)
R3 25(1) |  |  | C1 5(1) |  |  | R2 40(3) |  |  | P2 10(1)
KUNDI BAR JAM (1T) | 20 | 1 | R2 30(0) |  |  | AADI BAR JAM (6T) | 60 | 1 | TOTAL | 905 | 18
BM2 20(1) |  |  | C2 10(1) |  |  | R3 50(1) |  |  | ELECTRICAL | TIME | M R
PALTI BAR JAM (1T) | 5 | 1 | CCS2 20(2) |  |  | R2 10(0) |  |  | BAR GOES IN SAME LINE (1T) | 15 | 1
C6 5(1) |  |  | SNAP SHEARE WAS DOWN (1T) | 10 | 1 | KUNDI BAR JAM (1T) | 25 | 1 | CCS 15(1)
BAR OUT (1T) | 15 | 1 | C6 10(1) |  |  | C3 25(1) |  |  | MOTOR TRIP (4T) | 55 | 2.5
BM2 15(1) |  |  | REHEATING FURNACE (1T) | 10 | 0 | BAR JAM (6T) | 60 | 4 | Y-TABLE 10(0)
BOLT LOOSE (3T) | 40 | 3 | REHEATING FURNACE 10(0) |  |  | TB 5(1) |  |  | R3 45(2.5)
I1 15(1) |  |  | TOTAL | 760 | 32 | CONTS 35(3) |  |  | RANDOM BAR JAM (1T) | 10 | 0
C5 15(1) |  |  | ELECTRICAL | TIME | M R | ROUGH 20(0) |  |  | P2 10(0)
CCS2 10(1) |  |  | BLOCK MILL TRIP (4T) | 65 | 4 | PIPE SETTING (7T) | 45 | 0 | CCS CUTTING PROBLEM (1T) | 20 | 2
LOOP BAR JAM (6T) | 60 | 6 | BM1 65(4) |  |  | C1 15(0) |  |  | CCS 20(2)
C3 5(1) |  |  | LOOPER PROBLEM (4T) | 30 | 4 | C6 10(0) |  |  | BAR JAM (8T) | 65 | 3
BM1 30(2) |  |  | C2 30(4) |  |  | R3 5(0) |  |  | TB 20(0)
TMT 10(1) |  |  | STUCK BAR JAM (1T) | 5 | 1 | R2 15(0) |  |  | TWIN CHANNEL 15(0)
C2 5(1) |  |  | CCS1 5(1) |  |  | PASS CHANGE (13T) | 180 | 1 | C5 10(1)
C6 10(1) |  |  | BAR GOES OUT (1T) | 10 | 1 | CONTS 145(1) |  |  | P2 20(2)
PASS CHANGE (8T) | 95 | 0 | CCS1 10(1) |  |  | R2 35(0) |  |  | SWITCH OPEN OUT (1T) | 10 | 0
CONTS 95(0) |  |  | CABLE BURN (1T) | 155 | 1 | GUIDE BOX SETTING (13T) | 85 | 0 | Y-TABLE 10(0)
PIPE SETTING (3T) | 20 | 0 | ROUGH 155(1) |  |  | CONTS 45(0) |  |  | VOLTAGE FLUCTUATION (2T) | 15 | 1
C6 10(0) |  |  | TOTAL | 265 | 11 | ROUGH 40(0) |  |  | VOLTAGE FLUCTUATION 15(1)
BM2 5(0) | [5 empty] | GUIDE BOX CHANGE (10T) | 70 | 0 | TOTAL | 190 | 9.5
I3 5(0) | [5 empty] | CONTS 70(0)
GUIDE BOX CHANGE (15T) | 125 | 0 |  |  |  | WELDING WORK PURPOSE (5T) | 30 | 0
INTER 45(0) | [5 empty] | R1 10(0)
CONTS 35(0) | [5 empty] | TURNING WALL 5(0)
BM2 45(0) | [5 empty] | Y-TABLE 15(0)
GUIDE BOX SETTING (4T) | 60 | 0 |  |  |  | PREVIOUS MATERIAL (1T) | 10 | 0
BM2 15(0) | [5 empty] | PREVIOUS MATERIAL 10(0)
R1 45(0) | [5 empty] | ROLLEY JAM (1T) | 10 | 0
DUE TO THOKAR (3T) | 35 | 3 |  |  |  | TURNING JAM 10(0)
CCS2 5(1) | [5 empty] | LOAD VARIALTION (1T) | 10 | 0
BM1 15(1) | [5 empty] | P1 10(0)
C.SHEARE 15(1)
MECHANICAL | TIME | M R | SPLITING | TIME | M R | MECHANICAL | TIME | M R | SPLITING | TIME | M R
NUT BOLT LOOSE (2T) | 25 | 1 | CHILLI STICK (21T) | 110 | 0 | BEARINF FAILURE (2T) | 395 | 0 | CHILLI STICK (39T) | 220 | 0
C.SHEARE 15(1) |  |  | C6 110(0) |  |  | R1 395(0) |  |  | CONTS 220(0)
TB 10(0) |  |  | CHILLI BAR JAM (26T) | 415 | 26 | BELT ISSUES (2T) | 25 | 0 | CHILLI BAR JAM (14T) | 150 | 14
CHAIN BROKEN (1T) | 10 | 0 | CONTS 50(5) |  |  | Y-TABLE 15(0) |  |  | CONTS 105(8)
Y-TABLE 10(0) |  |  | BM1 235(14) |  |  | TURNING WALL 10(0) |  |  | ROUGH 45(6)
TOTAL | 35 | 1 | BM2 130(7) |  |  | TMT PIPE BROKEN (1T) | 20 | 0 | SPLIT BAR JAM (21T) | 255 | 19
CHAIN TRANSFER | TIME | M R | SPLIT BAR JAM (37T) | 465 | 34.5 | TMT 20(0) |  |  | CONTS 125(9)
COOLING BED JAM (13T) | 210 | 0 | C.SHEARE 10(1) |  |  | LOCK NUT SLIP (1T) | 20 | 0 | ROUGH 110(9)
COOLING BED JAM 210(0) |  |  | CONTS 130(11.5) |  |  | C4 20(0) |  |  | SHIFTER PIPE 15(1)
TOTAL | 210 | 0 | BM2 105(7) |  |  | ROLLEY BROKEN (1T) | 20 | 0 | Y-TABLE 5(0)
MISCELLANEOUS | TIME | M R | BM1 70(5) |  |  | TURNING WALL 20(0) |  |  | TOTAL | 625 | 33
POWER FAILURE (10T) | 750 | 7 | TMT 55(3) |  |  | CHAIN BROKEN (1T) | 10 | 0 | CHAIN TRANSFER | TIME | M R
POWER FAILURE 750(7) |  |  | P1 15(1) |  |  | TURNING WALL 10(0) |  |  | COOLING BED JAM (11T) | 295 | 0
TOTAL | 750 | 7 | INTER 25(2) |  |  | NUT-BOLT TIGHTING (2T) | 30 | 1 | COOLING BED JAM 295(0)
|  |  | ROUGH 35(2) |  |  | TB 10(0) |  |  | TOTAL | 295 | 0
|  |  | DCPR 10(1) |  |  | P1 20(1) |  |  | PUMP HOUSE | TIME | M R
|  |  | TB 10(1) |  |  | BLADE BROKEN (1T) | 20 | 0 | PUMP HOUSE (1T) | 25 | 0
|  |  | TOTAL | 990 | 60.5 | COLD SHEAR 20(0) |  |  | PUMP HOUSE 25(0)
[6 empty] | PLATE OUT (1T) | 10 | 0 | TOTAL | 25 | 0
[6 empty] | TURNING WALL 10(0) |  |  | MISCELLANEOUSE | TIME | M R
[6 empty] | TOTAL | 550 | 1 | POWER FAILURE (11T) | 810 | 9
POWER FAILURE 810(9)
[9 empty] | TOTAL | 810 | 9